## Pump Size
Pump Model | Size
HPX | 1.5HPX15A
HPX | 1.5HPX10A
HPX | 1.5HPX12A
HPX | 1.5HPX13A
HPX | 1.5HPX7A
HPX | 1.5HPX9A
HPX | 1.5HPXM12A
HPX | 10HPX15A
HPX | 10HPX18A
HPX | 10HPX18B
HPX | 10HPX18D
HPX | 10HPX19A
HPX | 10HPX19B
HPX | 10HPX21A
HPX | 10HPX21B
HPX | 10HPX22A
HPX | 10HPX23A
HPX | 10HPX23B
HPX | 10HPX27A
HPX | 10HPX27B
HPX | 10HPX27C
HPX | 10HPX27D
HPX | 10HPX31A
HPX | 10HPX31B
HPX | 14HPX18A
HPX | 14HPX22A
HPX | 14HPX27A
HPX | 14HPX27B
HPX | 18HPX25A
HPX | 1HPX11A
HPX | 1HPX7A
HPX | 1HPX9A
HPX | 2HPX10A
HPX | 2HPX12A
HPX | 2HPX13A
HPX | 2HPX13B
HPX | 2HPX15A
HPX | 2HPX15B
HPX | 2HPX16A
HPX | 2HPX18A
HPX | 2HPX20A
HPX | 2HPX20B
HPX | 2HPX9A
HPX | 3HPX11A
HPX | 3HPX12A
HPX | 3HPX13A
HPX | 3HPX13B
HPX | 3HPX14A
HPX | 3HPX15A
HPX | 3HPX15B
HPX | 3HPX15C
HPX | 3HPX17A
HPX | 3HPX22A
HPX | 3HPX7A
HPX | 3HPX7B
HPX | 3HPX8A
HPX | 3HPX9A
HPX | 4HPX10A
HPX | 4HPX11A
HPX | 4HPX12A
HPX | 4HPX12D
HPX | 4HPX13A
HPX | 4HPX14A
HPX | 4HPX15A
HPX | 4HPX15B
HPX | 4HPX17A
HPX | 4HPX18A
HPX | 4HPX18B
HPX | 4HPX25A
HPX | 4HPX25B
HPX | 4HPX25C
HPX | 4HPX30A
HPX | 4HPX30B
HPX | 4HPX7A
HPX | 4HPX8A
HPX | 4HPX8B
HPX | 4HPX9A
HPX | 6HPX10A
HPX | 6HPX12A
HPX | 6HPX12B
HPX | 6HPX12C
HPX | 6HPX14A
HPX | 6HPX15A
HPX | 6HPX15B
HPX | 6HPX15C
HPX | 6HPX17A
HPX | 6HPX18A
HPX | 6HPX18B
HPX | 6HPX18C
HPX | 6HPX18D
HPX | 6HPX21A
HPX | 6HPX21B
HPX | 6HPX21C
HPX | 6HPX21D
HPX | 6HPX23A
HPX | 6HPX31A
HPX | 6HPX31B
HPX | 6HPX9A
HPX | 6HPX9D
HPX | 8HPX11A
HPX | 8HPX12A
HPX | 8HPX14A
HPX | 8HPX15A
HPX | 8HPX15B
HPX | 8HPX15C
HPX | 8HPX15D
HPX | 8HPX15E
HPX | 8HPX17A
HPX | 8HPX19A
HPX | 8HPX21A
HPX | 8HPX21B
HPX | 8HPX21C
HPX | 8HPX21D
HPX | 8HPX23A
HDX | 4HDX14A
HDX | 4HDX14B
HDX | 4HDX15A
HDX | 4HDX16A
HDX | 4HDX16B
HDX | 4HDX16C
HDX | 6HDX11A
HDX | 6HDX13A
HDX | 6HDX13B
HDX | 6HDX15A
HDX | 6HDX15B
HDX | 6HDX17A
HDX | 6HDX18A
HDX | 6HDX19A
HDX | 6HDX19D
HDX | 6HDX24A
HDX | 8HDX14A
HDX | 8HDX16C
HDX | 8HDX14A-HH
HDX | 8HDX16B
HDX | 8HDX16A
HDX | 8HDX17A
HDX | 8HDX18A
HDX | 8HDX19A
HDX | 8HDX19B
HDX | 8HDX21A
HDX | 8HDX27B
HDX | 8HDX31A
HDX | 8HDX31B
HDX | 10HDX16A
HDX | 10HDX16B
HDX | 10HDX18A
HDX | 10HDX19A
HDX | 10HDX19B
HDX | 10HDX20A
HDX | 10HDX20B
HDX | 10HDX21A
HDX | 10HDX22A
HDX | 10HDX22B
HDX | 10HDX23A
HDX | 10HDX26A
HDX | 10HDX26B
HDX | 10HDX27A
HDX | 10HDX27B
HDX | 10HDX31A
HDX | 10HDX34A
HDX | 12HDX17A
HDX | 12HDX19A
HDX | 12HDX21A
HDX | 12HDX34A
HDX | 12HDX34B
HDX | 12HDX34C
HDX | 12HDX34D
HDX | 12HDX34E
HDX | 14HDX19A
HDX | 14HDX26A
HDX | 14HDX26C
HDX | 14HDX34
HDX | 14HDX34C
HDX | 16HDX21A
HDX | 16HDX28A
HDX | 16HDX35A
HDX | 16HDX35B
HDX | 18HDX34A
HDX | 20HDX24A
HDX | 20HDX33A
HDX | 20HDX34A
HDX | 20HDX34B
HDX | 20HDX35A
HDX | 24HDX23A
HDX | 24HDX28A
HED | 1,5HED11
HED | 1,5HED13
HED | 1,5HED14
HED | 2HED13
HED | 2HED15
HED | 2HED16
HED | 3HED13
HED | 3HED14
HED | 3HED16
HED | 3HED21
HED | 4HED16
HED | 6HED16
LPN | 6LPN18
LPN | 6LPN19
LPN | 6LPN23
LPN | 6LPN24
LPN | 8LPN14
LPN | 8LPH14
LPN | 8LPN18
LPN | 8LPN21
LPN | 8LPN26
LPN | 8LPH26
LPN | 10LPN12
LPN | 10LPN18
LPN | 10LPN22
LPN | 10LPN26
LPN | 10LPN27
LPN | 12LPN17
LPN | 12LPN21
LPN | 12LPN29
LPN | 12LPN32
LPN | 14LPN32
LPN | 14LPH32
LPN | 14LPN34
LPN | 16LPN23
LPN | 16LPN28
LPN | 16LPH28-A
LPN | 16LPN35
LPN | 16LPH35
LPN | 20LPH17
LPN | 20LPN28
LPN | 24LPN34
LPN | 20LPN45
LPN | 24LPN34A
LPN | 28LPN32
LPN | 28LPN32AR
LPN | 30LPN41
LPN | 36LPN44
LPN | 40LPN45
QL | 8QL85
QL | 10QL14
QL | 12QL18
QL | 12QL20
QL | 12QL21
QL | 14QL14
QL | 14QL19
QL | 12QL147
QL | 14QL20
QL | 16QL16
QL | 16QL17
QL | 16QL18
QL | 16QL21
QL | 16QL22
QL | 16QL26
QL | 18QL14
QL | 18QL17
QL | 18QL21
QL | 18QL25
QL | 20QL20
QL | 20QL23
QL | 24QL20
QL | 24QL23
QL | 24QL27
QL | 24QL28
QL | 24QL34
QL | 28QL33
QL | 28QL36
QL | 32QL27
QL | 32QL31
QL | 36QL31
QL | 38QL36
QL | 42QL35
QL | 42QL48
QLQ | 8QLQ85-28VTH
QLQ | 10QLQ14-25VTH
QLQ | 10QLQ14-25VTM
QLQ | 12QLQ18-45VTH
QLQ | 12QLQ18-45VTM
QLQ | 12QLQ18-60VTH
QLQ | 12QLQ19-85VTH
QLQ | 12QLQ20-60VTH
QLQ | 12QLQ20-85VTH
QLQ | 12QLQ21-60VTH
QLQ | 12QLQ21-60VTM
QLQ | 12QLQ21-85VTH
QLQ | 14QLQ14-85VTH
QLQ | 14QLQ19-110VTH
QLQ | 14QLQ19-85VTH
QLQ | 16QLQ16-150VTH
QLQ | 16QLQ16-180VTH
QLQ | 16QLQ21-150VTH
QLQ | 16QLQ21-180VTH
QLQ | 16QLQ21-200VTH
QLQ | 16QLQ22-110VTH
QLQ | 16QLQ22-85VTH
QLQ | 16QLQ26-110VTH
QLQ | 16QLQ26-125VTH
QLQ | 16QLQ26-200VTH
QLQ | 18QLQ25-200VTH
QLQ | 18QLQ25-240VTH
QLQ | 18QLQ25-310VTH
QLQ | 20QLQ20-310VTH
QLQ | 20QLQ23-240VTH
QLQ | 20QLQ23-310VTH
QLQ | 24QLQ20-360VTH
QLQ | 24QLQ27-550VTH
QLQ | 24QLQ28-360VTH
QLQ | 24QLQ28-440VTH
QLQ | 24QLQ34-440VTH
QLQ | 28QLQ33-550VTH
PVML | 15.04.04
PVML | 25.10.10
PVML | 25.04.04
PVML | 25.08.08
PVML | 25.10.10
PVML | 25.15.15
PVML | 30.20.20
PVML | 35.05.05
PVML | 35.08.08
PVML | 35.10.10
PVML | 35.15.15
PVML | 35.20.20
PVML | 40.08.08
PVML | 40.10.10
PVML | 40.15.15
HDO | 3X6X13LL
HDO | 6X10.25C
HDO | 6X10.25B
HDO | 8X10X14B
HDO | 6X8X13L
HDO | 6X8X13
HDO | 4X14
HDO | 3X10.25L
HDO | 12X12X14
HDO | 4X10X12
HDO | 16X16X18
HDO | 10X12X15
HDO | 3X6X13L
HDO | 3X6X13
HDO | 8X10X14
HDO | 8X10X14A
HDO | 4x10
HDO | 4x14H
HDO | 8X10X14T
HDO | 3X10.25
HDO | 3x6x13T
HDO | 14X14X16
HDO | 18X18X20
DMX | 6X13
DMX | 8x13
DMX | 4x10
DMX | 4x11
DMX | 18x28
DMX | 3x10
DMX | 3x8
DMX | 6x11
DMX | 12x18
DMX | 4x14
DMX | 3x12
WXB | 2WXB-6C
WXB | 4WXB-11B
WXB | 3WXB-10A
WXB | 20WXBB
WXB | 20WXBB-H
WXB | 6WXB12B
WXB | 2WXB-7B
WXB | 2WXB-8A
WXB | 4WXB-11A
WXB | 4WX-11B
WXB | 2WXB-8E
WIK | 10WIK167

## Features
Pump Model | Feature Type | Feature
HPX | features1 | STD
HPX | features1 | INDUCER
HPX | features1 | TOP-TOP
HPX | features1 | SL
HPX | features1 | H
HPX | features1 | MP
HPX | features1 | MAG
HPX | features2 | Plugged discharge nozzle
HDX | features1 | TOP-TOP
HDX | features1 | SIDE-SIDE PL
HDX | features1 | SIDE-SIDE 90
HDX | features1 | SIDE-TOP
HDX | features1 | VERTICAL SIDE-SIDE
HDX | features1 | EXTRA HEAVY TOP-TOP
HDX | features1 | EXTRA HEAVY SIDE-SIDE PL
HED | features1 | TOP-TOP
HED | features1 | SIDE-SIDE 90
HED | features1 | SIDE-SIDE PL
HED | features1 | SIDE-TOP
HED | features2 | HEAVY
HDO | features1 | 3 STAGES
HDO | features1 | 4 STAGES
HDO | features1 | 5 STAGES
HDO | features1 | 6 STAGES
HDO | features1 | 7 STAGES
HDO | features1 | 8 STAGES
HDO | features1 | 9 STAGES
HDO | features1 | 10 STAGES
HDO | features1 | 11 STAGES
HDO | features1 | 12 STAGES
HDO | features1 | 13 STAGES
DMX | features1 | 3 STAGES
DMX | features1 | 4 STAGES
DMX | features1 | 5 STAGES
DMX | features1 | 6 STAGES
DMX | features1 | 7 STAGES
DMX | features1 | 8 STAGES
DMX | features1 | 9 STAGES
DMX | features1 | 10 STAGES
DMX | features1 | 11 STAGES
DMX | features1 | 12 STAGES
DMX | features1 | 13 STAGES
WXB | features1 | 3 STAGES
WXB | features1 | 4 STAGES
WXB | features1 | 5 STAGES
WXB | features1 | 6 STAGES
WXB | features1 | 7 STAGES
WXB | features1 | 8 STAGES
WXB | features1 | 9 STAGES
WXB | features1 | 10 STAGES
WXB | features1 | 11 STAGES
WXB | features1 | 12 STAGES
WXB | features1 | 13 STAGES
WIK | features1 | 3 STAGES
WIK | features1 | 4 STAGES
WIK | features1 | 5 STAGES
WIK | features1 | 6 STAGES
WIK | features1 | 7 STAGES
WIK | features1 | 8 STAGES
WIK | features1 | 9 STAGES
WIK | features1 | 10 STAGES
WIK | features1 | 11 STAGES
WIK | features1 | 12 STAGES
WIK | features1 | 13 STAGES

## Materials
Material Type | Prefix | Name | FPD Code | Casting code
ASTM | A105 |  | D3009
ASTM | A105N |  | D3353
ASTM | A106B |  | D3011
ASTM | A106C |  | D3012
ASTM | A108_ | 1045 | D3014
ASTM | A108_ | 1025 | D3237
ASTM | A108_ | UNS S32760 | M3085
ASTM | A182_ | F6A Cl. 1 - 13 Chromium (Annealed condition) | D3021
ASTM | A182_ | F11 Cl. 2 | D3026
ASTM | A182_ | F304 | D3027
ASTM | A182_ | F316 with molybdenum | D3029
ASTM | A182_ | F316L | D3030
ASTM | A182_ | F316L | D3030
ASTM | A182_ | F317L | D3031
ASTM | A182_ | F51 | D3034
ASTM | A182_ | F6NM | D3035
ASTM | A182_ | F6NM | D3035
ASTM | A182_ | F6NM | D3035
ASTM | A182_ | F5A | D3217
ASTM | A182_ | F53 with Nitrogen | D3218
ASTM | A182_ | F55 with Nitrogen & Tungsten | D3219
ASTM | A182_ | F61 with Nitrogen & Copper | D3226
ASTM | A182_ | F44 | D3320
ASTM | A182_ | F6NM-DT-HB 255-Mod Te | D4008
ASTM | A182_ | F6NM C MAX. = 0.04% MINIMUM YIELD = 580 MPA, MINIMUM TENSILE = 720 MPA | D4221
ASTM | A193_ | B8T | M3001
ASTM | A193_ | B8M Cl. 1 | M3002
ASTM | A193_ | B7 | M3003
ASTM | A193_ | B7M | M3004
ASTM | A193_ | B8M Cl. 2 | M3005
ASTM | A193_ | B6 | M3006
ASTM | A193_ | B6X | M3007
ASTM | A193_ | B8 | M3008
ASTM | A193_ | B16 | M3009
ASTM | A193_ | B8MA Cl. 1A | M3082
ASTM | A193_ | B7 HOT DIP GALVANIZED | M4009
ASTM | A193_ | B6 - NACE MR0103 | M4034
ASTM | A193_ | B7M + TAKE COAT - 1000 | Z0N35
ASTM | A193_ | B7 + TAKE COAT 1000 | Z0N44
ASTM | A193_ | B8MA Cl. 1A KOLSTERIZED | Z0Q72
ASTM | A193_ | B7 GALVANIZED | Z0Q94
ASTM | A194_ | 6 | M3010
ASTM | A194_ | 8T | M3011
ASTM | A194_ | 8M | M3012
ASTM | A194_ | 2H | M3013
ASTM | A194_ | 4 | M3014
ASTM | A194_ | 4 | M3014
ASTM | A194_ | 7 | M3015
ASTM | A194_ | 2HM | M3016
ASTM | A194_ | 8 | M3029
ASTM | A194_ | 8MA | M3064
ASTM | A194_ | 4L | M3080
ASTM | A194_ | 7L | M3083
ASTM | A194_ | 2H HOT DIP GALVANIZED | M4010
ASTM | A194_ | Gr. 6 - NACE MR0103 | M4035
ASTM | A194_ | 7 | M4036
ASTM | A194_ | 2HM + TAKE COAT - 1000 | Z0N33
ASTM | A194_ | 4 + TAKE COAT - 1000 | Z0N34
ASTM | A194_ | 2H + TAKE COAT 1000 | Z0N43
ASTM | A216_ | WCA | C3008 | 7003
ASTM | A216_ | WCB | C3009 | 7004
ASTM | A216_ | WCB | C3009
ASTM | A216_ | WCC | C3010 | 7001
ASTM | A216_ | WCB 22 HRC Max. | C4019 | 70B1
ASTM | A216_ | WCB - AOD refined with C 0.2 max. / S 0.01 max. - Carbon equivalent shall be 0.43 max | C4061 | 70D4
ASTM | A216_ | WCB Normalized and Tempered - HB 200 max. | C4063 | 70M1
ASTM | A216_ | WCB C.0.25 MAX. C.E.0.45 max | C4075 | 70L5
ASTM | A216_ | WCB (C.Max.0,2% & CE.Max.0.43) HRC 22 Max. | C4110 | 70D5
ASTM | A216_ | WCB NACE S.0,003/P.0,01/Nb.0,02/V.0,02/Nb+V.0,03/Ca-S>1,5 & CE.0,40 | C4115 | 70H5
ASTM | A216_ | WCB NACE (C 0.2 max. / Mn 1.35 max. / P 0.025 to 0.03 / S 0.02 to 0.025 / CE 0.43 max.) | C4121 | 70L2
ASTM | A216_ | WCB(ACCORD.TO SQ113/E)+undercoat NICKEL 141+coating MONEL 19 | Z0162 | 70F4
ASTM | A216_ | WCB + HVOF TUNGS. CARBIDE 86-10-4 (WC-Co-Cr) OVERLAY | Z0N55 | 7004
ASTM | A217_ | C5 | C3011 | 7005
ASTM | A217_ | C5 | C3011
ASTM | A217_ | CA15 | C3012 | 70H6
ASTM | A217_ | WC6 | C3016 | 7002
ASTM | A217_ | WC9 | C3017 | 70S5
ASTM | A217_ | CA15-NACE MR0175 | C3081 | 70E6
ASTM | A217_ | WC5 | C3094 | 7062
ASTM | A217_ | WC11 | C3095 | 7096
ASTM | A240_ | Tp. 316 | D3041
ASTM | A240_ | Tp. 316 | D3041
ASTM | A240_ | Tp. 316L | D3042
ASTM | A240_ | Tp. 316L | D3042
ASTM | A240_ | Tp. 304 | D3043
ASTM | A240_ | Tp. 304L | D3044
ASTM | A240_ | Tp. 410 | D3045
ASTM | A240_ | UNS S31803 | D3046
ASTM | A240_ | Tp. 255 | D3047
ASTM | A240_ | 317L | D3198
ASTM | A240_ | UNS S32760 | D3295
ASTM | A240_ | Tp. 317 | D3354
ASTM | A240_ | Tp. 410 Double tempered, HB 237 max. | D4089
ASTM | A266_ | 2 | D3049
ASTM | A266_ | 4 | D3273
ASTM | A266_ | Gr 4 HRC 22 max | D4039
ASTM | A266_ | 2 Normalized and tempered - HRC 22 max. | D4075
ASTM | A266_ | 4 (C.<0,25% & C.E.<0,43) NORMALIZED - HRC 22 MAX | D4208
ASTM | A266_ | 2 (C.<0,25% & C.E.<0,45) | D4220
ASTM | A266_ | Gr. 4 CE MAX=0.50% NORMALIZED | D4225
ASTM | A276_ | UNS S21800 | D3056
ASTM | A276_ | UNS S31803 | D3223
ASTM | A276_ | UNS S21800 | D3056
ASTM | A276_ | Tp. 304 | D3058
ASTM | A276_ | Tp. 304L | D3059
ASTM | A276_ | Tp. 304L | D3059
ASTM | A276_ | Tp. 316 | D3060
ASTM | A276_ | Tp. 316L | D3061
ASTM | A276_ | Tp. 317 | D3062
ASTM | A276_ | Tp. 410 Quen Temp Cd T | D3065
ASTM | A276_ | Tp. 410 - Annealed Condition A | D3066
ASTM | A276_ | Tp. 410 BHN 250-300 | D3067
ASTM | A276_ | Tp. 420 - Annealed | D3070
ASTM | A276_ | Tp. 431 | D3072
ASTM | A276_ | Tp. 431 | D3072
ASTM | A276_ | Tp. 410 DOUBLE TEMPERED HRC 22 MAX NACE | D3179
ASTM | A276_ | UNS S31254 | D3209
ASTM | A276_ | Tp. 316Ti | D3216
ASTM | A276_ | Tp. 321 | D3222
ASTM | A276_ | Tp. 321 | D3222
ASTM | A276_ | UNS S32205 Condit. A | D3323
ASTM | A276_ | Tp. 410 - Double-tempered HB 237 max. | D4013
ASTM | A276_ | Tp. 420 HRC 47 - 50 | D4022
ASTM | A276_ | Tp. 410 HB 352-400 | D4056
ASTM | A276_ | Tp. XM-19 Annealed HRc 35 max. | D4087
ASTM | A276_ | Tp. 420 HRC 38 - 42 | D4116
ASTM | A276_ | Tp. 410 HB 325-375 | D4130
ASTM | A276_ | Tp. 410 HB 300-350 | D4133
ASTM | A276_ | Tp. 420 - HB 325-375 | D4195
ASTM | A276_ | Tp. 420 - HB 225-275 | D4196
ASTM | A276_ | Tp. 420 Cond.A/C=0.3 to 0.5%/Material certificate 3.1 per EN 10204/through harden to 26-32 HRC(hardness report required)/Laser harden to minimum 50 HRC per procedure PS-3820(hardness report required) | D4214
ASTM | A276_ | UNS S21800 (P MAX. = 0.045%) ANNEALED, 22 HRC MAX | D4215
ASTM | A276_ | Tp XM-19-Mo 2.5 to 3 | D4219
ASTM | A276_ | Tp 420 - HB 400-450 | D4222
ASTM | A276_ | S32760 PREN>42 | D4241
ASTM | A276_ | 316L + HVOF COLMONOY 6 | Z0P00
ASTM | A276_ | 316L + HVOF TUNGS. CARBIDE 86-10-4 (WC-Co-Cr) OVERLAY | Z0P01
ASTM | A276_ | S32760 + HVOF TUNGS. CARBIDE 86-10-4 (WC-Co-Cr) OVERLAY | Z0P02
ASTM | A276_ | 316L + HVOF STELLITE 6 | Z0Q50
ASTM | A276_ | 316L + HVOF STELLITE 12 | Z0Q51
ASTM | A276_ | 316L + DIAMALLOY 3007 | Z0Q68
ASTM | A276_ | 316L + HVOF TUNGS. CARBIDE 73-20-7 (WC-CR-NI) OVERLAY | Z0Q73
ASTM | A276_ | 316L + PTA STELLITE 6 | Z0Q83
ASTM | A276_ | 316L + PTA STELLITE 12 | Z0Q84
ASTM | A276_ | UNS S32205 A + OVERLAY CHROME OXIDE 99% + METCO 447/52C | Z0Q85
ASTM | A278_ | Cl. 35 | E3012 | 7065
ASTM | A278_ | Cl. 20 | E3013 | 7061
ASTM | A278_ | Cl. 30 | E3015 | 70L6
ASTM | A278_ | Cl. 40 | E3016 | 7066
ASTM | A278_ | Cl. 50 | E3017 | 7067
ASTM | A283_ | C | D3079
ASTM | A285_ | C | D3080
ASTM | A285_ | C | D3080
ASTM | A285_ | C | D3080
ASTM | A285_ | C | D3080
ASTM | A285_ | C | D3080
ASTM | A285_ | C | D3080
ASTM | A307_ | A | M3017
ASTM | A312_ | Tp. 316 | D3083
ASTM | A312_ | Tp. 316 | D3083
ASTM | A312_ | Tp. 316 | D3083
ASTM | A312_ | Tp. 316L | D3084
ASTM | A312_ | Tp. 316L | D3084
ASTM | A312_ | Tp. 316L | D3084
ASTM | A312_ | UNS Designation S31254 | D3315
ASTM | A320_ | L7 | M3018
ASTM | A320_ | B8F With added Sulfur | M3019
ASTM | A320_ | B8M Cl. 2 | M3033
ASTM | A320_ | L7M | M3039
ASTM | A320_ | L43 | M3040
ASTM | A320_ | L7 + TAKE COAT - 1000 | Z0N36
ASTM | A322_ | 4140 | D3088
ASTM | A322_ | 8620 | D3092
ASTM | A322_ | 4140 HRC 22 max | D4129
ASTM | A322_ | 4140 quenched & tempered (with mechanical properties according to ASTM A434 4140 Class BC) | D4211
ASTM | A333_ | 1 | D3096
ASTM | A333_ | 3 | D3097
ASTM | A333_ | 3 | D3097
ASTM | A333_ | 6 | D3098
ASTM | A333_ | 6 NACE | D4213
ASTM | A335_ | P9 | D3100
ASTM | A335_ | P11 | D3101
ASTM | A336_ | F11 Cl. 3 | D3103
ASTM | A350_ | LF2 | D3105
ASTM | A350_ | LF2 | D3105
ASTM | A350_ | LF2 | D3105
ASTM | A350_ | LF2 | D3105
ASTM | A350_ | LF3 | D3106
ASTM | A350_ | Gr LF2 HRC 22 max. | D4019
ASTM | A350_ | Gr LF2 HRC 22 max. | D4019
ASTM | A350_ | LF2 (C.MAX 0,2% & C.E.MAX 0,43) | D4124
ASTM | A350_ | LF2 (C.MAX 0,2% & C.E.MAX 0,43) | D4124
ASTM | A350_ | LF2 NACE | D4192
ASTM | A350_ | LF2 HRC 22 max. (C.MAX 0,2% & C.E.MAX 0,43) | D4209
ASTM | A350_ | LF2 CL.1 C0.23MAX./CE0.45MAX. | D4217
ASTM | A351_ | CG6MMN | C3019 | 7024
ASTM | A351_ | CF3 | C3020 | 7023
ASTM | A351_ | CF3M | C3021 | 7014
ASTM | A351_ | CF8 | C3022 | 7008
ASTM | A351_ | CF8C | C3023 | 7016
ASTM | A351_ | CF8M | C3024 | 7009
ASTM | A351_ | CG8M | C3025 | 7051
ASTM | A351_ | CN7M | C3088 | 7052
ASTM | A351_ | CF3M (Mo > 2.5) | C3091 | 70D3
ASTM | A351_ | CK3MCuN | C3099 | 7038
ASTM | A351_ | CG3M | C3125 | 70A1
ASTM | A351_ | CF8M + Titanium | C4009 | 70A2
ASTM | A351_ | CF8C (Carbon content between 0,04% and 0,08%) | C4140 | 70S3
ASTM | A351_ | CF3M + HVOF TUNGS. CARBIDE 86-10-4 (WC-Co-Cr) OVERLAY | Z0N56 | 7014
ASTM | A351_ | CG8M + HVOF TUNGS. CARBIDE 86-10-4 (WC-Co-Cr) OVERLAY | Z0N57 | 7051
ASTM | A351_ | CG3M + HVOF TUNGS. CARBIDE 86-10-4 (WC-Co-Cr) OVERLAY + PTA STELLITE 6 OVERLAY | Z0N62 | 70A1
ASTM | A351_ | CF3M + HVOF STELLITE 12 | Z0Q47 | 7014
ASTM | A351_ | CF3M + HVOF STELLITE 6 | Z0Q48 | 7014
ASTM | A352_ | LC2 | C3027 | 7012
ASTM | A352_ | LC2 | C3027
ASTM | A352_ | LC3 | C3028 | 7013
ASTM | A352_ | LC3 | C3028
ASTM | A352_ | LCB | C3030 | 7011
ASTM | A352_ | LCC | C3031 | 7018
ASTM | A352_ | CA6NM | C3097 | 7097
ASTM | A352_ | CA6NM | C3097 | 70Q9
ASTM | A352_ | LC1 | C3100 | 7019
ASTM | A352_ | LCB 22 HRC Max. | C4020 | 70C2
ASTM | A352_ | LCC HRC 22 max. NACE | C4080 | 70D8
ASTM | A352_ | LCB HRC 22 max Nace (C.MAX 0.20% & C.E.MAX 0.43) | C4082 | 70E1
ASTM | A352_ | LCB (C.MAX 0.20% & C.E.MAX 0.43) | C4083 | 70E2
ASTM | A352_ | LC2 (C.MAX 0.20% & C.E.MAX 0.43) | C4084 | 70E3
ASTM | A352_ | CA6NM/B | C4096 | 70D6
ASTM | A352_ | LCB + undercoat Nickel141 + coating Monel19 | Z0P07 | 7011
ASTM | A352_ | CA6NM D.T. 23HRC max + INCONEL 625 | Z0P94 | 70C1
ASTM | A352_ | CA6NM D.T. 23HRC + HVOF Chrome carbide | Z0R00 | 70D6
ASTM | A395_ | 60-40-18 | E3020 | 7042
ASTM | A395_ | 65-45-15 | E3056 | 70M7
ASTM | A426_ | CPCA15 | C3098
ASTM | A426_ | CPCA15 HB 350-400 | C4071
ASTM | A426_ | CPCA15 HB 250-300 | C4072
ASTM | A426_ | CPCA15 HB 325-375 | C4081
ASTM | A426_ | CPCA15 HB 225-275 | C4085
ASTM | A426_ | CPCA15 HB 300-350 | C4088
ASTM | A426_ | CPCA15 DOUBLE TEMPERED 22 HRC MAX NACE | C4135
ASTM | A426_ | CPCA15 + TIG ULTIMATE | Z0P85
ASTM | A426_ | CPCA15 HB 350-400 + HVOF TUNGS. CARBIDE 86-10-4 (WC-Co-Cr) OVERLAY | Z0Q08
ASTM | A426_ | CPCA15 HB 250-300 + HVOF TUNGS. CARBIDE 86-10-4 (WC-Co-Cr) OVERLAY | Z0Q09
ASTM | A426_ | CPCA15 annealed + HVOF TUNGS. CARBIDE 86-10-4 (WC-Co-Cr) OVERLAY | Z0Q10
ASTM | A426_ | CPCA15 + PTA STELLITE 6 | Z0R14
ASTM | A426_ | CPCA15 + PTA STELLITE 12 | Z0R15
ASTM | A434_ | 4340 Quenched & Tempered | D3190
ASTM | A434_ | Cl. BB Tp. 4140 HRC 22 max. NACE | D4017
ASTM | A434_ | Cl. BB Tp. 4140 HRC 22 max. NACE | D4017
ASTM | A434_ | 4140 BB + CHROME OXIDE + METCO 447/52C | Z0P86
ASTM | A434_ | 4140 BC + HVOF TUNGS. CARBIDE 86-10-4 (WC-Co-Cr) OVERLAY | Z0R13
ASTM | A436_ | Tp. 2 | E3021 | 7071
ASTM | A436_ | Tp. 1 | E3022 | 7074
ASTM | A436_ | Tp. 1b | E3023 | 7060
ASTM | A436_ | Tp. 2 | E3025
ASTM | A436_ | Tp. 2b | E3026 | 7070
ASTM | A436_ | Tp. 2b | E3026
ASTM | A439_ | Tp. D-2 | E3028 | 7033
ASTM | A439_ | Tp. D-2 | E3028
ASTM | A439_ | Tp. D-2B | E3029 | 7034
ASTM | A439_ | Tp. D-2B | E3029
ASTM | A439_ | Tp. D-2C | E3030 | 7035
ASTM | A439_ | Tp. D-2C | E3030
ASTM | A439_ | Tp. D-2C | E3030
ASTM | A439_ | Tp. D-2W | E9011 | 70L1
ASTM | A451_ | CPF8M | C3101 | 7031
ASTM | A451_ | CPF8C | C3102 | 7032
ASTM | A468_ | UNS N05500 | M3035
ASTM | A470_ | ASTM A470M D | D3381
ASTM | A473_ | Tp. 416 BHN 223 Max. | D3117
ASTM | A473_ | Tp. 416 BHN 223 Max. | D3117
ASTM | A473_ | Tp. 416 BHN 262 / 302 | D3118
ASTM | A473_ | Tp. 416 BHN 352 / 444 | D3119
ASTM | A473_ | Tp. 420 | D3120
ASTM | A473_ | Tp. 420 | D3120
ASTM | A473_ | Tp. 316 | D3196
ASTM | A473_ | Tp. 440A | D3220
ASTM | A473_ | Tp. 410 Cond A | D3262
ASTM | A473_ | Tp. 316L | D3329
ASTM | A473_ | Tp. 316 + Ti | D4006
ASTM | A473_ | Tp. 420 - Heat treated HRC 38 to 42 | D4052
ASTM | A473_ | Tp. 420 - Heat treated HRC 47 to 50 | D4053
ASTM | A473_ | Tp. 420 - Heat treated HRC 26 to 32 | D4054
ASTM | A473_ | Tp. 420 HB 300-350 | D4131
ASTM | A473_ | Tp. 420 HB 400-450 | D4132
ASTM | A473_ | Tp. 410 Double Tempered HRC 22 max. | D4141
ASTM | A473_ | Tp. 410 Quenched & Tempered - Cond. T | D4210
ASTM | A479_ | Tp. 316 | D3126
ASTM | A479_ | Tp. 316L | D3127
ASTM | A479_ | Tp. 410 Cl. 2 | D3231
ASTM | A479_ | UNS S31254 | D3243
ASTM | A479_ | Tp. 317 | D3321
ASTM | A48_ | Cl. 30 | E3002 | 70P2
ASTM | A48_ | Cl. 30 | E3002
ASTM | A48_ | Cl. 40 | E3003 | 70M9
ASTM | A48_ | Cl. 40 | E3003
ASTM | A48_ | Cl. 20 | E3004
ASTM | A48_ | Cl. 25 | E3005 | 70L9
ASTM | A48_ | Cl. 25 | E3005
ASTM | A48_ | Cl. 25 B | E3007 | 70P3
ASTM | A48_ | Cl. 35 | E3008 | 70Q5
ASTM | A48_ | Cl. 35 | E3008
ASTM | A48_ | Cl. 35 | E3008
ASTM | A48_ | Cl. 35 | E3008
ASTM | A48_ | Cl. 40B | E3009 | 70Q7
ASTM | A48_ | Cl. 50 | E3010
ASTM | A48_ | Cl. 30B | E3046 | 70P6
ASTM | A487_ | CA6NM/A | C3032 | 7020
ASTM | A487_ | CA6NM/B - NACE MR0175 | C3033 | 7064
ASTM | A487_ | CA6NM/B - NACE MR0175 | C3033
ASTM | A487_ | CA3NM | C3093 | 70G8
ASTM | A487_ | CA6NM/A HB 285 | C4035 | 70P7
ASTM | A487_ | CA6NM/B - (13% Cr min. / 4% Ni min.) | C4087 | 70E4
ASTM | A487_ | CA6NM/B (C.0,03 Max. & Cu.0,4 Max.) | C4094 | 70E7
ASTM | A487_ | CA6NM/B (C.0,03 MAX) | C4119 | 70H8
ASTM | A487_ | CA6NM/A HRC 32 MAX | C4120 | 70H9
ASTM | A487_ | CA6NM/A + HVOF TUNGS. CARBIDE 86-10-4 (WC-Co-Cr) OVERLAY | Z0N54 | 7020
ASTM | A487_ | CA6NM/B + INCONEL 625 | Z0P93 | 70B9
ASTM | A487_ | CA6NM/A + INCONEL 625 | Z0P95 | 70C5
ASTM | A487_ | CA6NM/B + TIG COLMONOY 6 OVERLAY | Z0Q07 | 7064
ASTM | A487_ | CA6NM/B + DLD AISI 420 | Z0Q70 | 70H8
ASTM | A489 |  | D3302
ASTM | A494_ | N-12MV | K3001 | 7049
ASTM | A494_ | N-12MV | K3001
ASTM | A494_ | CW-2M | K3003 | 70B6
ASTM | A494_ | CW-12MW | K3004 | 7050
ASTM | A494_ | CY-40 Cl. 2 | K3005 | 7057
ASTM | A494_ | Gr CY-40 Cl 2 | K3005
ASTM | A494_ | M-25S Cl. 1 (See requirements of legacy specifications) | K3006
ASTM | A494_ | M-35-1 | K3007 | 70F3
ASTM | A494_ | M-35-1 | K3007
ASTM | A494_ | CZ-100 | K3008 | 7010
ASTM | A494_ | M-30C | K3010 | 7045
ASTM | A494_ | M-30C | K3010
ASTM | A494_ | M-30C | K3010
ASTM | A494_ | M-30H | K3011 | 7055
ASTM | A494_ | CX2MW | K3012 | 70G5
ASTM | A494_ | CW-6M | K3013 | 70A6
ASTM | A494_ | CW-6M | K3013
ASTM | A494_ | CW-6MC | K3014 | 70A5
ASTM | A494_ | CU5MCuC | K3028 | 7047
ASTM | A494_ | M-35-2 | K3029 | 7054
ASTM | A494_ | M-35-2 | K3029
ASTM | A494_ | M-35-2 | K3029
ASTM | A494_ | M-35-2 | K3029
ASTM | A494_ | Gr M-25S Cl 3 | K3050 | 7056
ASTM | A494_ | Gr M-25S Cl 3 | K3050
ASTM | A494_ | M-35-1 MAX. HARDNESS 30HRC | K4019 | 70L3
ASTM | A494_ | M-35-1 (max hardness 200HB) | K4020 | 70N3
ASTM | A515_ | 70 | D3134
ASTM | A515_ | 70 | D3134
ASTM | A516_ | 60 | D3136
ASTM | A516_ | 60 | D3136
ASTM | A516_ | 60 | D3136
ASTM | A516_ | 65 | D3137
ASTM | A516_ | 70 | D3138
ASTM | A516_ | 70 | D3138
ASTM | A516_ | 70 | D3138
ASTM | A516_ | 70 - HRC 22 max. | D4016
ASTM | A516_ | 70 | D4080
ASTM | A516_ | 70 | D4080
ASTM | A516_ | Gr 60 22 HRC max NACE | D4108
ASTM | A516_ | 60 | D4125
ASTM | A516_ | 60 | D4125
ASTM | A516_ | 60 - C 0,25 max / CE 0.45 max. | D4205
ASTM | A516_ | 60 - C 0,25 max./CE 0.45 max. HRC 22 max | D4206
ASTM | A521_ | Cl. CG | D3142
ASTM | A532_ | Cl. III Tp. A | E3033 | 7046
ASTM | A532_ | Cl. IIIA ANNEALED BHN 375 MAX | E4061 | 70M4
ASTM | A536_ | 60-40-18 | E3034 | 7076
ASTM | A536_ | 60-40-18 | E3034
ASTM | A536_ | 65-45-12 | E3035 | 7041
ASTM | A536_ | 80-55-06 | E3036 | 7077
ASTM | A536_ | 80-55-06 | E3036
ASTM | A536_ | 100-70-03 | E3039 | 7078
ASTM | A540_ | B23 Cl. 3 | M3051
ASTM | A564_ | Tp. 630 | D3143
ASTM | A564_ | Tp. 630 | D3143
ASTM | A564_ | Tp. 630 H900 | D3144
ASTM | A564_ | Tp. 630 H1025 | D3145
ASTM | A564_ | Tp. 630 H1150 | D3146
ASTM | A564_ | Tp. 630 H1150 Dbl. (NACE MR-01-75) (Sour service) | D3147
ASTM | A564_ | Tp. 630 H1150M | D3232
ASTM | A564_ | Tp. 630 Condition H1075 | D3303
ASTM | A564_ | Tp. 630 Condition H1100 | D3305
ASTM | A576_ | 1020 | D3154
ASTM | A576_ | 1020 | D3154
ASTM | A576_ | 1020 | D3154
ASTM | A576_ | 1035 | D3155
ASTM | A576_ | 1040 | D3156
ASTM | A576_ | 1042 - Hot rolled | D3158
ASTM | A576_ | 1045 - Hot rolled | D3159
ASTM | A576_ | 1010 | D3240
ASTM | A576_ | 1050 | D3326
ASTM | A582_ | Tp. 303 | D3162
ASTM | A582_ | Tp. 416 - Annealed | D3163
ASTM | A582_ | Tp. 416 - Condition T | D3165
ASTM | A582_ | Tp. 420F - Annealed | D3166
ASTM | A582_ | Tp. 416 Quenched and Tempered - Tensile strength = 690 MPa min. | D4212
ASTM | A638_ | 660 Tp. 1 | D3167
ASTM | A668_ | Cl. C | D3207
ASTM | A668_ | Cl. D | D3224
ASTM | A668_ | Cl. F | D3225
ASTM | A705_ | 630 H1150M HRC 24 to 33 (17-4PH) | D4118
ASTM | A743_ | CN7M | C3041 | 70N6
ASTM | A743_ | CN7M | C3041
ASTM | A743_ | CF10SMnN | C3042 | 70A3
ASTM | A743_ | CF10SMnN | C3042
ASTM | A743_ | CK3MCuN | C3043 | 70D9
ASTM | A743_ | CK3MCuN | C3043
ASTM | A743_ | CG3M | C3044 | 70Q1
ASTM | A743_ | CG3M | C3044
ASTM | A743_ | CA15 | C3045 | 7007
ASTM | A743_ | CA15 | C3045
ASTM | A743_ | CA15 | C3045
ASTM | A743_ | CE30 | C3048 | 7026
ASTM | A743_ | CE30 | C3048
ASTM | A743_ | CE30 | C3048
ASTM | A743_ | CF3MN | C3050 | 70N9
ASTM | A743_ | CF3 | C3054 | 70E9
ASTM | A743_ | CF3M | C3055 | 70D7
ASTM | A743_ | CF3M | C3055
ASTM | A743_ | CF8 | C3056 | 70M6
ASTM | A743_ | CF8 | C3056
ASTM | A743_ | CF8M | C3057 | 70F1
ASTM | A743_ | CF8M | C3057
ASTM | A743_ | CA40 | C3058 | 7017
ASTM | A743_ | CA40 | C3058
ASTM | A743_ | CA6NM 285 HB Max. | C3059
ASTM | A743_ | CA6NM 285 HB Max. | C3059 | 70N2
ASTM | A743_ | CG6MMN | C3111 | 70G1
ASTM | A743_ | CG6MMN | C3111
ASTM | A743_ | CG8M | C3122 | 70B5
ASTM | A743_ | CG8M | C3122
ASTM | A743_ | CA6NM Norm & Temp | C4070 | 70B4
ASTM | A743_ | CA40 HB 250-290 | C4089
ASTM | A743_ | CA40 HB 300-350 | C4090
ASTM | A743_ | CA40 HB 225-275 | C4091
ASTM | A743_ | CA40 HB 325-375 | C4092
ASTM | A743_ | CA40 HB 350-400 | C4093
ASTM | A743_ | CF10SMNN (P MAX. = 0.045%) ANNEALED, 22 HRC MAX | C4122
ASTM | A743_ | CF3M + STELLITE 6 | Z0N30
ASTM | A743_ | CF3M + STELLITE 12 | Z0N31
ASTM | A743_ | CF3M+OVERLAY EUTECTIC ULTRBOND 50000+METACERAM 25040 | Z0N41
ASTM | A743_ | CG3M + PTA STELLITE 12 OVERLAY | Z0N63
ASTM | A743_ | CF3M + HVOF TUNGS. CARBIDE 86-10-4 (WC-Co-Cr) OVERLAY | Z0N97
ASTM | A743_ | CF3M + STELLITE 12 HVOF METHOD | Z0N98
ASTM | A743_ | CF3M + PTA STELLITE 12 | Z0P14
ASTM | A743_ | CF3M + PTA STELLITE 6 | Z0P15
ASTM | A743_ | CF3M + SPRAY FUSE STELLITE 6 | Z0P18
ASTM | A743_ | CF3M + SPRAY FUSE STELLITE 12 | Z0P19
ASTM | A743_ | CF3M + PTA COLMONOY 6 OVERLAY | Z0Q22
ASTM | A743_ | CF3M + HVOF COLMONOY 6 | Z0Q23
ASTM | A743_ | CF3M + HVOF COLMONOY 12 | Z0Q24
ASTM | A743_ | CG3M + PTA STELLITE 6 OVERLAY | Z0Q25
ASTM | A743_ | CF3M + HVOF STELLITE 6 | Z0Q41
ASTM | A743_ | CG3M + DLD WC-Ni 60-40 | Z0Q74
ASTM | A744_ | CF8M | C3063 | 70C7
ASTM | A744_ | CF3M | C3067 | 70A7
ASTM | A744_ | CN7MS Modified - WORTHITE | C3082 | 7053
ASTM | A744_ | CG3M | C3105 | 70B8
ASTM | A747_ | Tp. CB7Cu-1 (H900) | C3072 | 7022
ASTM | A747_ | Tp. CB7Cu-1 (H900) | C3072
ASTM | A747_ | Tp. CB7Cu-1 (H1150) | C3074 | 7022
ASTM | A747_ | Tp. CB7Cu-1 (H1150) | C3074
ASTM | A747_ | Tp. CB7Cu-1 | C3129 | 7022
ASTM | A747_ | Tp. CB7Cu-1 | C3129
ASTM | A747_ | Tp. CB7Cu-1 (H1150 DBL) | C4086 | 70C4
ASTM | A790_ | UNS S32760 | D3296
ASTM | A790_ | UNS S32205 | D3324
ASTM | A890_ | 1A (CD4MCu) | C3075 | 70E8
ASTM | A890_ | 3A (CD6MN) | C3076 | 7069
ASTM | A890_ | 3A (CD6MN) | C3076
ASTM | A890_ | 4A (CD3MN) | C3077 | 7029
ASTM | A890_ | 4A (CD3MN) | C3077
ASTM | A890_ | 5A (CE3MN) | C3078 | 7036
ASTM | A890_ | 5A (CE3MN) | C3078
ASTM | A890_ | 6A (CD3MWCuN) | C3096 | 7098
ASTM | A890_ | 1B (CD4MCuN) | C3103 | 70B2
ASTM | A890_ | 5A PREN ≥ 40 | C4113 | 70H4
ASTM | A890_ | 5A PREN ≥ 40 | C4113
ASTM | A890_ | 5A PREN>40 (CE3MN) (Water Quenched) +S31+S33+S34+S35 + ASTM A923 Methods A&B | C4118 | 70P8
ASTM | A890_ | Gr.5A PREN > 42 | C4139 | 70S2
ASTM | A890_ | 5A + STELLITE 6 | Z0219 | 7036
ASTM | A890_ | 5A + STELLITE 6 | Z0219
ASTM | A890_ | 3A + STELLITE 6 | Z0222 | 7069
ASTM | A890_ | 3A + STELLITE 6 | Z0222
ASTM | A890_ | 5A + HVOF TUNGS. CARBIDE 86-10-4 (WC-Co-Cr) OVERLAY | Z0N80 | 7036
ASTM | A890_ | 5A + HVOF TUNGS. CARBIDE 86-10-4 (WC-Co-Cr) OVERLAY | Z0N80
ASTM | A890_ | 3A + HVOF TUNGS. CARBIDE 86-10-4 (WC-Co-Cr) OVERLAY | Z0N81
ASTM | A890_ | 4A + HVOF TUNGS. CARBIDE 86-10-4 (WC-Co-Cr) OVERLAY | Z0N82
ASTM | A890_ | 4A + STELLITE 12 HVOF METHOD | Z0N92
ASTM | A890_ | 5A + STELLITE 12 | Z0P87 | 7036
ASTM | A890_ | 5A + STELLITE 12 | Z0P87
ASTM | A890_ | 5A PREN ≥ 40 + PTA STELLITE 12 | Z0P97
ASTM | A890_ | 5A PREN ≥ 40 + PTA STELLITE 6 | Z0P98
ASTM | A890_ | 5A PREN ≥ 40 + HVOF TUNGS. CARBIDE 86-10-4 (WC-Co-Cr) OVERLAY | Z0Q16 | 70H4
ASTM | A890_ | 5A PREN ≥ 40 + HVOF TUNGS. CARBIDE 86-10-4 (WC-Co-Cr) OVERLAY | Z0Q16
ASTM | A890_ | 3A + HVOF COLMONOY 6 | Z0Q37
ASTM | A890_ | 4A + HVOF STELLITE 6 | Z0Q57
ASTM | A890_ | 5A + STELLITE 6 GTAW (TIG) PROCESS | Z0Q76
ASTM | A890_ | 5A + STELLITE 1 GTAW (TIG) PROCESS | Z0Q77
ASTM | A890_ | 5A + STELLITE 12 GTAW (TIG) PROCESS | Z0Q78
ASTM | A890_ | 5A (PREN >42) + HVOF TUNGS. CARBIDE 86-10-4 (WC-Co-Cr) OVERLAY | Z0R58
ASTM | A965_ | XM19 | D3349
ASTM | A995_ | 1B (CD4MCuN) | C3107 | 70E5
ASTM | A995_ | 6A (CD3MWCuN) | C3120 | 70F6
ASTM | A995_ | 5A (CE3MN) | C3121 | 70C3
ASTM | A995_ | 4A (CD3MN) | C3127 | 70C6
ASTM | A995_ | 4A (CD3MN) | C3127
ASTM | A995_ | 3A (CD6MN) | C3128 | 70F2
ASTM | A995_ | 5A PREN > 42 | C4138 | 70S1
ASTM | A995_ | 3A + HVOF TUNGS. CARBIDE 86-10-4 (WC-Co-Cr) OVERLAY | Z0N58 | 70F2
ASTM | A995_ | 4A + HVOF TUNGS. CARBIDE 86-10-4 (WC-Co-Cr) OVERLAY | Z0N59 | 70C6
ASTM | A995_ | 4A + HVOF TUNGS. CARBIDE 86-10-4 (WC-Co-Cr) OVERLAY | Z0N59
ASTM | A995_ | 5A + HVOF TUNGS. CARBIDE 86-10-4 (WC-Co-Cr) OVERLAY | Z0N60 | 70C3
ASTM | B124_ | UNS No. C63000 | G3012
ASTM | B148_ | UNS No. C95200 - Classification : aluminum bronze | F3040 | 7079
ASTM | B148_ | UNS No. C95200 - Classification : aluminum bronze | F3040
ASTM | B148_ | UNS No. C95400 - Classification : aluminum bronze | F3041 | 7027
ASTM | B148_ | UNS No. C95400 - Classification : aluminum bronze | F3041
ASTM | B148_ | UNS No. C95500 - Classification : nickel aluminum bronze | F3044 | 7091
ASTM | B148_ | UNS No. C95500 - Classification : nickel aluminum bronze | F3044
ASTM | B148_ | UNS No. C95500 - Classification : nickel aluminum bronze | F3044
ASTM | B148_ | UNS No. C95500 - Classification : nickel aluminum bronze | F3044
ASTM | B148_ | UNS No. C95500 - Classification : nickel aluminum bronze | F3044
ASTM | B148_ | UNS No. C95800 - Classification : nickel aluminum bronze | F3047 | 7086
ASTM | B148_ | UNS No. C95800 - Classification : nickel aluminum bronze | F3047
ASTM | B148_ | UNS No. C95300 - Classification : aluminum bronze | F3051 | 7080
ASTM | B148_ | UNS No. C95300 - Classification : aluminum bronze | F3051
ASTM | B164_ | UNS Designation N04400 | K3015
ASTM | B164_ | UNS N04400 Annealed | K3055
ASTM | B209_ | 1060 | I3019
ASTM | B221_ | 6351 | I3018
ASTM | B26_ | UNS A13560 -Temper T6 - ANSI 356.0 | H3003 | 7095
ASTM | B335_ | UNS N10665 | K3032
ASTM | B335_ | UNS N10675 | K3075
ASTM | B366_ | UNS N08020 | K3038
ASTM | B367_ | C-3 | H3004
ASTM | B367_ | C-3 | H3004
ASTM | B367_ | C-3 | H3004
ASTM | B367_ | C-2 | H3006
ASTM | B369_ | UNS No. C96200 | F3004 | 7030
ASTM | B423_ | N08825Hot-fin anneal | K3069
ASTM | B425_ | N08825 Annealed | K3072
ASTM | B425_ | UNS N08825 (INCOLOY 825) + HVOF CHROME CARBIDE | Z0Q38
ASTM | B427_ | UNS No. C90800 | F3005 | 7087
ASTM | B427_ | UNS No. C90800 | F3005
ASTM | B427_ | UNS No. C90700 | F3054 | 7088
ASTM | B427_ | UNS No. C90700 | F3054
ASTM | B427_ | UNS No. C91700 | F3055 | 70A8
ASTM | B427_ | UNS No. C91600 | F3059 | 70H7
ASTM | B427_ | UNS No. C91600 | F3059
ASTM | B444_ | UNS Designation N06625 | K3059
ASTM | B446_ | UNS Designation N06625 | K3017
ASTM | B462_ | UNS N08020 | K3039
ASTM | B464_ | UNS N08020 | K3041
ASTM | B473_ | UNS N08020 | K3043
ASTM | B493_ | UNS R60702 | I3031
ASTM | B493_ | UNS R60705 | I3032
ASTM | B505_ | UNS No. C90700 - Designation : tin bronze | F3020 | 70H3
ASTM | B550_ | UNS R60705 | I3027
ASTM | B550_ | UNS R60702 | I3028
ASTM | B564_ | UNS Designation N10276 | K3030
ASTM | B564_ | UNS N04400 | K3048
ASTM | B564_ | UNS N06625 | K3060
ASTM | B564_ | UNS N08825 | K3074
ASTM | B574_ | UNS Designation N10276 | K3019
ASTM | B575_ | UNS Designation N10276 | K3033 | 7063
ASTM | B584_ | UNS No. C83600 - Classification : leaded red brass | F3006 | 7090
ASTM | B584_ | UNS No. C83600 - Classification : leaded red brass | F3006
ASTM | B584_ | UNS No. C84400 - Classification : leaded semi-red brass | F3009
ASTM | B584_ | UNS No. C90300 - Classification : tin bronze | F3016 | 70H2
ASTM | B584_ | UNS No. C90300 - Classification : tin bronze | F3016
ASTM | B584_ | UNS No. C90500 - Classification : tin bronze | F3019 | 7085
ASTM | B584_ | UNS No. C90500 - Classification : tin bronze | F3019
ASTM | B584_ | UNS No. C90500 - Classification : tin bronze | F3019
ASTM | B584_ | UNS No. C90500 - Classification : tin bronze | F3019
ASTM | B584_ | UNS No. C90500 - Classification : tin bronze | F3019
ASTM | B584_ | UNS No. C92200 - Classification : leaded tin bronze | F3024 | 7083
ASTM | B584_ | UNS No. C92200 - Classification : leaded tin bronze | F3024
ASTM | B584_ | UNS No. C93200 - Classification : high-lead tin bronze | F3027
ASTM | B584_ | UNS No. C93700 - Classification : high-lead tin bronze | F3030 | 7089
ASTM | B584_ | UNS No. C93700 - Classification : high-lead tin bronze | F3030
ASTM | B584_ | UNS No. C93800 - Classification : high-lead tin bronze | F3033 | 7082
ASTM | B584_ | UNS No. C93800 - Classification : high-lead tin bronze | F3033
ASTM | B584_ | UNS No. C93800 - Classification : high-lead tin bronze | F3033
ASTM | B584_ | UNS No. C86500 - Classification : high-strength yellow brass | F3050 | 7094
ASTM | B584_ | UNS No. C87600 - Classification : silicon bronze | F3053 | 7084
ASTM | B584_ | UNS No. C87600 - Classification : silicon bronze | F3053
ASTM | B584_ | UNS No. C93500 - Classification : high-lead tin bronze | F3068
ASTM | B622_ | UNS N10276 | K3064
ASTM | B653_ | Grade R60702 | I3035
ASTM | B658_ | UNS R60702 | I3033
ASTM | B752_ | 705C | H3008 | 70N1
ASTM | B752_ | 702C | H3011 | 70L4
ASTM | B865_ | N05500 Ann & Age hrd | K3054
ASTM | B865_ | N05500 Ann & Age hrd | K3054
ASTM | F436_ | Tp. 1 | M3065
ASTM | F467_ | UNS N05500 | M3028
EN | _1561_ | EN-GJL-250 | E2004 | 70R1
EN | _1561_ | EN-GJL-300 | E2005 | 70P5
EN | _1982_ | CuAl10Fe5Ni5-C-GS | F2008 | 70S6
EN | _1982_ | CuSn10-C | F2015
EN | _1982_ | CuSn11Pb2-C | F2020 | 70B7
EN | _10025_ | S235JR (Fe 360 B) | D2003
EN | _10025_ | S235JR (Fe 360 B) | D2003
EN | _10025_ | S235JR (Fe 360 B) | D2003
EN | _10025_ | S235JRG1 (Fe 360 B) | D2002
EN | _10025_ | S235JRG2 (Fe 360 BFN) | D2004
EN | _10025_ | S275JR (Fe 430 B) | D2005
EN | _10025_ | S355J2 | D2028
EN | _10028_ | P355NL1 | D2196
EN | _10083_ | 42CrMo4 + QT | D2112
EN | _10083_ | 42CrMo4 DIN 1654 1.7225 | D2231
EN | _10083_ | C22E | D2038
EN | _10083_ | C45 | D2025
EN | _10083_ | C45E | D2044
EN | _10083_ | C45+TAKE COAT 1000 | Z0N37
EN | _10083_ | C22E+B23 alloy 2 tin base | Z0P80
EN | _10088_ | EN-X20Cr13+QT800 | D2313
EN | _10088_ | X12Cr13 | D2047
EN | _10088_ | X12Cr13 HB 250-300 | D4159
EN | _10088_ | X12Cr13 HB225-275 | D4160
EN | _10088_ | X2CrNiMo17-12-2 | D2075
EN | _10088_ | X2CrNiMoN22-5-3 | D2085
EN | _10088_ | X39CrMo17-1 | D2066
EN | _10088_ | X3CrNiMo13-4 | D2073
EN | _10088_ | X5CrNi18-10;1.4301 | D2067
EN | _10088_ | X5CrNi18-10;1.4301 | D2067
EN | _10088_ | X5CrNiMo17-12-2 | D2074
EN | _10088_ | EN-X30Cr13-Rm850-1000Nmm2 | D2201
EN | _10088_ | X5CrNi18-10 | M2067
EN | _10088_ | X5CrNiMo17-12-2+GRAPHITE | Z0P78
EN | _10088_ | X12Cr13 Treated 225-275 BHN + OVERLAY IN CHROME OXIDE 99% | Z0P79
EN | _10213_ | GP240GH | C2001 | 70D1
EN | _10213_ | GP240GH | C2001 | 70H1
EN | _10213_ | GX2CrNiMoN22-5-3 | C2011 | 70M2
EN | _10213_ | GX4CrNi13-4 | C2005 | 70G9
EN | _10213_ | GX4CrNi13-4+QT | C2028 | 70M5
EN | _10213_ | GX5CrNiMo19-11-2 | C2007 | 70C8
EN | _10213_ | GX5CrNiMoNb19-11-2 | C2015 | 70R3
EN | _10250_ | X6CrNiMoTi17-12-2 (1.4571) | D2357
EN | _10269_ | 21CrMoV5-7 - 1.7709 | M2002
EN | _10269_ | 42CrMo4+QT (1.7225) | M2008
EN | _10269_ | C35E+QT (1.1191) | M2009
EN | _10283_ | 14517 | C2033 | 70Q2
EN | _10283_ | GX12Cr12 | C2002
EN | _10283_ | GX12Cr12 BHN 250-300 | C4105
EN | _10283_ | GX12Cr12 BHN 350-400 | C4104
EN | _10283_ | GX2CrNiMoN25-6-3 | C2021 | 70R5
EN | _10283_ | GX4CrNi13-4 | C2031 | 70P1
EN | _10283_ | GX4CrNi13-4+QT1 | C2029 | 70P9
EN | _10283_ | GX5CrNiMo19-11-2 | C2035 | 70P4
EN | _10283_ | GX7CrNiMo12-1+QT | C2032 | 70N5
MISCELLANEOUS | _ | ALLOY 20 / FLEXICARB (Gasket) | A0071
MISCELLANEOUS | _ | ALLOY 20 / GRAPHITE (Gasket) | A0072
MISCELLANEOUS | _ | Cast steel " X-CAVALLOY " (IDP 2122) | C4002 | 7048
MISCELLANEOUS | _ | FPM (ISO) FKM (ASTM) - Fluorelastomer (VITON 80 Sh.) | L1065
MISCELLANEOUS | _ | FPM (ISO) FKM (ASTM) - Fluorelastomer (VITON 70 Sh.) | L1013
MISCELLANEOUS | _ | FPM (ISO) FKM (ASTM) - Fluorelastomer (VITON 75 Sh.) | L1014
MISCELLANEOUS | _ | FPM (ISO) FKM (ASTM)-Fluorelastomer (VITON GFLT Low temp 75 Sh) | L1015
MISCELLANEOUS | _ | GX5CrNiNb19-11 | C2020 | 70R9
MISCELLANEOUS | _ | IR662 Special aust ss cast | C4125 | 70M3
MISCELLANEOUS | _ | ISO 683-100Cr6 | D1005
MISCELLANEOUS | _ | Zirconium 702 / Grafoil filler (Gasket) | A0069
MISCELLANEOUS | _ | AISI 317L | D9102
MISCELLANEOUS | _ | AISI 1215 | D9105
MISCELLANEOUS | _ | VDM Alloy 59, 2.4605, UNS N06059 | D9179
MISCELLANEOUS | _ | G-CuAl10Fe3 (DIN 2.0940.01) | F2005
MISCELLANEOUS | _ | G-CuSn10Zn (DIN 1705) | F9006 | 70L8
MISCELLANEOUS | _ | Pure aluminium (Al>99.66 %) | I0044
MISCELLANEOUS | _ | UNS S44626 (XM-33) | I0045
MISCELLANEOUS | _ | Novapress MULTI (Frenzelit) | J0022
MISCELLANEOUS | _ | GRAFOIL | J0023
MISCELLANEOUS | _ | EGRAFLEX GTC | J0025
MISCELLANEOUS | _ | EGRAFLEX GHE | J0026
MISCELLANEOUS | _ | FLEXITALLIC | J0026
MISCELLANEOUS | _ | CVF2100 | J0046
MISCELLANEOUS | _ | Gasket BELPA CSA 520 | J0081
MISCELLANEOUS | _ | Garlock Gylon Style 3504 | J0086
MISCELLANEOUS | _ | Garlock Gylon Style 3545 | J0087
MISCELLANEOUS | _ | Gasket BELPA CSA 320 | J0095
MISCELLANEOUS | _ | Carpent 20-Ann-Rol or Cst | K4013
MISCELLANEOUS | _ | Synthetic Rubber | L0003
MISCELLANEOUS | _ | PTFE - Polytetrafluorethylene (TEFLON PTFE) | L1001
MISCELLANEOUS | _ | PTFE - Polytetrafluorethylene (TEFLON PTFE) | L1001
MISCELLANEOUS | _ | MFQ - Fluorelastomer (FLUOR-SILICON) | L1007
MISCELLANEOUS | _ | CR - NEOPRENE - 65/70 Sh | L1008
MISCELLANEOUS | _ | CR - Rubber chloroprene (NEOPRENE) | L1009
MISCELLANEOUS | _ | NBR - Rubber butadiene acrylic nitrile (BUNA N 70 Shore) | L1018
MISCELLANEOUS | _ | PMMA - Polymethylmethacrylate (PLEXIGLASS, ...) | L1038
MISCELLANEOUS | _ | PMMA - Polymethylmethacrylate (PLEXIGLASS, ...) | L1038
MISCELLANEOUS | _ | PMMA - Polymethylmethacrylate (PLEXIGLASS, ...) | L1038
MISCELLANEOUS | _ | Phenolic resin (BAKELITE) | L1047
MISCELLANEOUS | _ | FFKM - Perfluoroelastomer (KALREZ) | L1049
MISCELLANEOUS | _ | NBR - Rubber butadiene acrylic nitrile (Nitrile 90 Shore) | L1056
MISCELLANEOUS | _ | EPDM-Rubber ethylene-proylene-diene (70 Sh.) | L1071
MISCELLANEOUS | _ | EPDM - Rubber ethylene-proylene-diene (85 Sh.) | L1074
MISCELLANEOUS | _ | NBR - Rubber butadiene acrylic nitrile (BUNA N 80 Sh.) | L1077
MISCELLANEOUS | _ | FFKM - Perfluoroelastomer (CHEMRAZ 505) | L1112
MISCELLANEOUS | _ | FFKM - Perfluoroelastomer (KALREZ 6375) | L1115
MISCELLANEOUS | _ | FFKM - Perfluoroelastomer (KALREZ 7090) | L1138
MISCELLANEOUS | _ | Cl. 12.9 Alloy steel QT (Not plated) (ISO 898) | M1006
MISCELLANEOUS | _ | Cl. 5.8 Carbon steel (Not plated) (ISO 898) | M1011
MISCELLANEOUS | _ | Cl. 6.8 Carbon steel (Not plated) (ISO 898) | M1012
MISCELLANEOUS | _ | F844 HOT DIP GALVANIZED | M3084
MISCELLANEOUS | _ | Monel + GRAPHITE | Z0234
MISCELLANEOUS | _ | AISI 316L + GRAPHITE | Z0235
MISCELLANEOUS | _ | DUPLEX + GRAPHITE | Z0M06
MISCELLANEOUS | _ | AISI 316 + GRAPHITE | Z0M50
MISCELLANEOUS | _ | MONEL N04400 + Flexicarb | Z0M69
MISCELLANEOUS | _ | AISI 316 + FLEXICARB | Z0N06
MISCELLANEOUS | _ | AISI 317L + GRAPHITE | Z0N27
MISCELLANEOUS | _ | HASTELLOY C276 / GRAPHITE (NON INSERITO IN OA) | Z0N29
MISCELLANEOUS | _ | AISI 317L + FLEXICARB | Z0P81
MISCELLANEOUS | _ | DUPLEX + FLEXICARB | Z0P82
MISCELLANEOUS | _ | SUPERDUPLEX + GRAFITE | Z0P83
MISCELLANEOUS | _ | SUPERDUPLEX + FLEXICARB | Z0P84
MISCELLANEOUS | _ | ALLOY 825 + GRAPHITE (GASKET) | Z0Q40
MISCELLANEOUS | _ | UNS S31254 + GRAPHITE | Z0Q64
MISCELLANEOUS | _ | BUY OUT NOT AVAILABLE | BO-NA
MISCELLANEOUS | _ | NOT AVAILABLE | NA
MISCELLANEOUS | _ | ASBESTOS/FREE DE 2920.003 | NA