## Pump Size
Pump Model | Size
HPX | 1.5HPX15A
HPX | 1.5HPX10A
HPX | 1.5HPX12A
HPX | 1.5HPX13A
HPX | 1.5HPX7A
HPX | 1.5HPX9A
HPX | 1.5HPXM12A
HPX | 10HPX15A
HPX | 10HPX18A
HPX | 10HPX18B
HPX | 10HPX18D
HPX | 10HPX19A
HPX | 10HPX19B
HPX | 10HPX21A
HPX | 10HPX21B
HPX | 10HPX22A
HPX | 10HPX23A
HPX | 10HPX23B
HPX | 10HPX27A
HPX | 10HPX27B
HPX | 10HPX27C
HPX | 10HPX27D
HPX | 10HPX31A
HPX | 10HPX31B
HPX | 14HPX18A
HPX | 14HPX22A
HPX | 14HPX27A
HPX | 14HPX27B
HPX | 18HPX25A
HPX | 1HPX11A
HPX | 1HPX7A
HPX | 1HPX9A
HPX | 2HPX10A
HPX | 2HPX12A
HPX | 2HPX13A
HPX | 2HPX13B
HPX | 2HPX15A
HPX | 2HPX15B
HPX | 2HPX16A
HPX | 2HPX18A
HPX | 2HPX20A
HPX | 2HPX20B
HPX | 2HPX9A
HPX | 3HPX11A
HPX | 3HPX12A
HPX | 3HPX13A
HPX | 3HPX13B
HPX | 3HPX14A
HPX | 3HPX15A
HPX | 3HPX15B
HPX | 3HPX15C
HPX | 3HPX17A
HPX | 3HPX22A
HPX | 3HPX7A
HPX | 3HPX7B
HPX | 3HPX8A
HPX | 3HPX9A
HPX | 4HPX10A
HPX | 4HPX11A
HPX | 4HPX12A
HPX | 4HPX12D
HPX | 4HPX13A
HPX | 4HPX14A
HPX | 4HPX15A
HPX | 4HPX15B
HPX | 4HPX17A
HPX | 4HPX18A
HPX | 4HPX18B
HPX | 4HPX25A
HPX | 4HPX25B
HPX | 4HPX25C
HPX | 4HPX30A
HPX | 4HPX30B
HPX | 4HPX7A
HPX | 4HPX8A
HPX | 4HPX8B
HPX | 4HPX9A
HPX | 6HPX10A
HPX | 6HPX12A
HPX | 6HPX12B
HPX | 6HPX12C
HPX | 6HPX14A
HPX | 6HPX15A
HPX | 6HPX15B
HPX | 6HPX15C
HPX | 6HPX17A
HPX | 6HPX18A
HPX | 6HPX18B
HPX | 6HPX18C
HPX | 6HPX18D
HPX | 6HPX21A
HPX | 6HPX21B
HPX | 6HPX21C
HPX | 6HPX21D
HPX | 6HPX23A
HPX | 6HPX31A
HPX | 6HPX31B
HPX | 6HPX9A
HPX | 6HPX9D
HPX | 8HPX11A
HPX | 8HPX12A
HPX | 8HPX14A
HPX | 8HPX15A
HPX | 8HPX15B
HPX | 8HPX15C
HPX | 8HPX15D
HPX | 8HPX15E
HPX | 8HPX17A
HPX | 8HPX19A
HPX | 8HPX21A
HPX | 8HPX21B
HPX | 8HPX21C
HPX | 8HPX21D
HPX | 8HPX23A
HDX | 4HDX14A
HDX | 4HDX14B
HDX | 4HDX15A
HDX | 4HDX16A
HDX | 4HDX16B
HDX | 4HDX16C
HDX | 6HDX11A
HDX | 6HDX13A
HDX | 6HDX13B
HDX | 6HDX15A
HDX | 6HDX15B
HDX | 6HDX17A
HDX | 6HDX18A
HDX | 6HDX19A
HDX | 6HDX19D
HDX | 6HDX24A
HDX | 8HDX14A
HDX | 8HDX16C
HDX | 8HDX14A-HH
HDX | 8HDX16B
HDX | 8HDX16A
HDX | 8HDX17A
HDX | 8HDX18A
HDX | 8HDX19A
HDX | 8HDX19B
HDX | 8HDX21A
HDX | 8HDX27B
HDX | 8HDX31A
HDX | 8HDX31B
HDX | 10HDX16A
HDX | 10HDX16B
HDX | 10HDX18A
HDX | 10HDX19A
HDX | 10HDX19B
HDX | 10HDX20A
HDX | 10HDX20B
HDX | 10HDX21A
HDX | 10HDX22A
HDX | 10HDX22B
HDX | 10HDX23A
HDX | 10HDX26A
HDX | 10HDX26B
HDX | 10HDX27A
HDX | 10HDX27B
HDX | 10HDX31A
HDX | 10HDX34A
HDX | 12HDX17A
HDX | 12HDX19A
HDX | 12HDX21A
HDX | 12HDX34A
HDX | 12HDX34B
HDX | 12HDX34C
HDX | 12HDX34D
HDX | 12HDX34E
HDX | 14HDX19A
HDX | 14HDX26A
HDX | 14HDX26C
HDX | 14HDX34
HDX | 14HDX34C
HDX | 16HDX21A
HDX | 16HDX28A
HDX | 16HDX35A
HDX | 16HDX35B
HDX | 18HDX34A
HDX | 20HDX24A
HDX | 20HDX33A
HDX | 20HDX34A
HDX | 20HDX34B
HDX | 20HDX35A
HDX | 24HDX23A
HDX | 24HDX28A
HED | 1,5HED11
HED | 1,5HED13
HED | 1,5HED14
HED | 2HED13
HED | 2HED15
HED | 2HED16
HED | 3HED13
HED | 3HED14
HED | 3HED16
HED | 3HED21
HED | 4HED16
HED | 6HED16
LPN | 6LPN18
LPN | 6LPN19
LPN | 6LPN23
LPN | 6LPN24
LPN | 8LPN14
LPN | 8LPH14
LPN | 8LPN18
LPN | 8LPN21
LPN | 8LPN26
LPN | 8LPH26
LPN | 10LPN12
LPN | 10LPN18
LPN | 10LPN22
LPN | 10LPN26
LPN | 10LPN27
LPN | 12LPN17
LPN | 12LPN21
LPN | 12LPN29
LPN | 12LPN32
LPN | 14LPN32
LPN | 14LPH32
LPN | 14LPN34
LPN | 16LPN23
LPN | 16LPN28
LPN | 16LPH28-A
LPN | 16LPN35
LPN | 16LPH35
LPN | 20LPH17
LPN | 20LPN28
LPN | 24LPN34
LPN | 20LPN45
LPN | 24LPN34A
LPN | 28LPN32
LPN | 28LPN32AR
LPN | 30LPN41
LPN | 36LPN44
LPN | 40LPN45
QL | 8QL85
QL | 10QL14
QL | 12QL18
QL | 12QL20
QL | 12QL21
QL | 14QL14
QL | 14QL19
QL | 12QL147
QL | 14QL20
QL | 16QL16
QL | 16QL17
QL | 16QL18
QL | 16QL21
QL | 16QL22
QL | 16QL26
QL | 18QL14
QL | 18QL17
QL | 18QL21
QL | 18QL25
QL | 20QL20
QL | 20QL23
QL | 24QL20
QL | 24QL23
QL | 24QL27
QL | 24QL28
QL | 24QL34
QL | 28QL33
QL | 28QL36
QL | 32QL27
QL | 32QL31
QL | 36QL31
QL | 38QL36
QL | 42QL35
QL | 42QL48
QLQ | 8QLQ85-28VTH
QLQ | 10QLQ14-25VTH
QLQ | 10QLQ14-25VTM
QLQ | 12QLQ18-45VTH
QLQ | 12QLQ18-45VTM
QLQ | 12QLQ18-60VTH
QLQ | 12QLQ19-85VTH
QLQ | 12QLQ20-60VTH
QLQ | 12QLQ20-85VTH
QLQ | 12QLQ21-60VTH
QLQ | 12QLQ21-60VTM
QLQ | 12QLQ21-85VTH
QLQ | 14QLQ14-85VTH
QLQ | 14QLQ19-110VTH
QLQ | 14QLQ19-85VTH
QLQ | 16QLQ16-150VTH
QLQ | 16QLQ16-180VTH
QLQ | 16QLQ21-150VTH
QLQ | 16QLQ21-180VTH
QLQ | 16QLQ21-200VTH
QLQ | 16QLQ22-110VTH
QLQ | 16QLQ22-85VTH
QLQ | 16QLQ26-110VTH
QLQ | 16QLQ26-125VTH
QLQ | 16QLQ26-200VTH
QLQ | 18QLQ25-200VTH
QLQ | 18QLQ25-240VTH
QLQ | 18QLQ25-310VTH
QLQ | 20QLQ20-310VTH
QLQ | 20QLQ23-240VTH
QLQ | 20QLQ23-310VTH
QLQ | 24QLQ20-360VTH
QLQ | 24QLQ27-550VTH
QLQ | 24QLQ28-360VTH
QLQ | 24QLQ28-440VTH
QLQ | 24QLQ34-440VTH
QLQ | 28QLQ33-550VTH
PVML | 15.04.04
PVML | 25.10.10
PVML | 25.04.04
PVML | 25.08.08
PVML | 25.10.10
PVML | 25.15.15
PVML | 30.20.20
PVML | 35.05.05
PVML | 35.08.08
PVML | 35.10.10
PVML | 35.15.15
PVML | 35.20.20
PVML | 40.08.08
PVML | 40.10.10
PVML | 40.15.15
HDO | 3X6X13LL
HDO | 6X10.25C
HDO | 6X10.25B
HDO | 8X10X14B
HDO | 6X8X13L
HDO | 6X8X13
HDO | 4X14
HDO | 3X10.25L
HDO | 12X12X14
HDO | 4X10X12
HDO | 16X16X18
HDO | 10X12X15
HDO | 3X6X13L
HDO | 3X6X13
HDO | 8X10X14
HDO | 8X10X14A
HDO | 4x10
HDO | 4x14H
HDO | 8X10X14T
HDO | 3X10.25
HDO | 3x6x13T
HDO | 14X14X16
HDO | 18X18X20
DMX | 6X13
DMX | 8x13
DMX | 4x10
DMX | 4x11
DMX | 18x28
DMX | 3x10
DMX | 3x8
DMX | 6x11
DMX | 12x18
DMX | 4x14
DMX | 3x12
WXB | 2WXB-6C
WXB | 4WXB-11B
WXB | 3WXB-10A
WXB | 20WXBB
WXB | 20WXBB-H
WXB | 6WXB12B
WXB | 2WXB-7B
WXB | 2WXB-8A
WXB | 4WXB-11A
WXB | 4WX-11B
WXB | 2WXB-8E
WIK | 10WIK167

## Features
Pump Model | Feature Type | Feature
HPX | features1 | STD
HPX | features1 | INDUCER
HPX | features1 | TOP-TOP
HPX | features1 | SL
HPX | features1 | H
HPX | features1 | MP
HPX | features1 | MAG
HPX | features2 | Plugged discharge nozzle
HDX | features1 | TOP-TOP
HDX | features1 | SIDE-SIDE PL
HDX | features1 | SIDE-SIDE 90
HDX | features1 | SIDE-TOP
HDX | features1 | VERTICAL SIDE-SIDE
HDX | features1 | EXTRA HEAVY TOP-TOP
HDX | features1 | EXTRA HEAVY SIDE-SIDE PL
HED | features1 | TOP-TOP
HED | features1 | SIDE-SIDE 90
HED | features1 | SIDE-SIDE PL
HED | features1 | SIDE-TOP
HED | features2 | HEAVY
HDO | features1 | 3 STAGES
HDO | features1 | 4 STAGES
HDO | features1 | 5 STAGES
HDO | features1 | 6 STAGES
HDO | features1 | 7 STAGES
HDO | features1 | 8 STAGES
HDO | features1 | 9 STAGES
HDO | features1 | 10 STAGES
HDO | features1 | 11 STAGES
HDO | features1 | 12 STAGES
HDO | features1 | 13 STAGES
DMX | features1 | 3 STAGES
DMX | features1 | 4 STAGES
DMX | features1 | 5 STAGES
DMX | features1 | 6 STAGES
DMX | features1 | 7 STAGES
DMX | features1 | 8 STAGES
DMX | features1 | 9 STAGES
DMX | features1 | 10 STAGES
DMX | features1 | 11 STAGES
DMX | features1 | 12 STAGES
DMX | features1 | 13 STAGES
WXB | features1 | 3 STAGES
WXB | features1 | 4 STAGES
WXB | features1 | 5 STAGES
WXB | features1 | 6 STAGES
WXB | features1 | 7 STAGES
WXB | features1 | 8 STAGES
WXB | features1 | 9 STAGES
WXB | features1 | 10 STAGES
WXB | features1 | 11 STAGES
WXB | features1 | 12 STAGES
WXB | features1 | 13 STAGES
WIK | features1 | 3 STAGES
WIK | features1 | 4 STAGES
WIK | features1 | 5 STAGES
WIK | features1 | 6 STAGES
WIK | features1 | 7 STAGES
WIK | features1 | 8 STAGES
WIK | features1 | 9 STAGES
WIK | features1 | 10 STAGES
WIK | features1 | 11 STAGES
WIK | features1 | 12 STAGES
WIK | features1 | 13 STAGES

## Materials
Material Type | Prefix | Name
ASTM | A105
ASTM | A105N
ASTM | A106B
ASTM | A106C
ASTM | A108_ | 1045
ASTM | A108_ | 1025
ASTM | A108_ | UNS S32760
ASTM | A182_ | F6A Cl. 1 - 13 Chromium (Annealed condition)
ASTM | A182_ | F11 Cl. 2
ASTM | A182_ | F304
ASTM | A182_ | F316 with molybdenum
ASTM | A182_ | F316L
ASTM | A182_ | F316L
ASTM | A182_ | F317L
ASTM | A182_ | F51
ASTM | A182_ | F6NM
ASTM | A182_ | F6NM
ASTM | A182_ | F6NM
ASTM | A182_ | F5A
ASTM | A182_ | F53 with Nitrogen
ASTM | A182_ | F55 with Nitrogen & Tungsten
ASTM | A182_ | F61 with Nitrogen & Copper
ASTM | A182_ | F44
ASTM | A182_ | F6NM-DT-HB 255-Mod Te
ASTM | A182_ | F6NM C MAX. = 0.04% MINIMUM YIELD = 580 MPA, MINIMUM TENSILE = 720 MPA
ASTM | A193_ | B8T
ASTM | A193_ | B8M Cl. 1
ASTM | A193_ | B7
ASTM | A193_ | B7M
ASTM | A193_ | B8M Cl. 2
ASTM | A193_ | B6
ASTM | A193_ | B6X
ASTM | A193_ | B8
ASTM | A193_ | B16
ASTM | A193_ | B8MA Cl. 1A
ASTM | A193_ | B7 HOT DIP GALVANIZED
ASTM | A193_ | B6 - NACE MR0103
ASTM | A193_ | B7M + TAKE COAT - 1000
ASTM | A193_ | B7 + TAKE COAT 1000
ASTM | A193_ | B8MA Cl. 1A KOLSTERIZED
ASTM | A193_ | B7 GALVANIZED
ASTM | A194_ | 6
ASTM | A194_ | 8T
ASTM | A194_ | 8M
ASTM | A194_ | 2H
ASTM | A194_ | 4
ASTM | A194_ | 4
ASTM | A194_ | 7
ASTM | A194_ | 2HM
ASTM | A194_ | 8
ASTM | A194_ | 8MA
ASTM | A194_ | 4L
ASTM | A194_ | 7L
ASTM | A194_ | 2H HOT DIP GALVANIZED
ASTM | A194_ | Gr. 6 - NACE MR0103
ASTM | A194_ | 7
ASTM | A194_ | 2HM + TAKE COAT - 1000
ASTM | A194_ | 4 + TAKE COAT - 1000
ASTM | A194_ | 2H + TAKE COAT 1000
ASTM | A216_ | WCA
ASTM | A216_ | WCB
ASTM | A216_ | WCB
ASTM | A216_ | WCC
ASTM | A216_ | WCB 22 HRC Max.
ASTM | A216_ | WCB - AOD refined with C 0.2 max. / S 0.01 max. - Carbon equivalent shall be 0.43 max
ASTM | A216_ | WCB Normalized and Tempered - HB 200 max.
ASTM | A216_ | WCB C.0.25 MAX. C.E.0.45 max
ASTM | A216_ | WCB (C.Max.0,2% & CE.Max.0.43) HRC 22 Max.
ASTM | A216_ | WCB NACE S.0,003/P.0,01/Nb.0,02/V.0,02/Nb+V.0,03/Ca-S>1,5 & CE.0,40
ASTM | A216_ | WCB NACE (C 0.2 max. / Mn 1.35 max. / P 0.025 to 0.03 / S 0.02 to 0.025 / CE 0.43 max.)
ASTM | A216_ | WCB(ACCORD.TO SQ113/E)+undercoat NICKEL 141+coating MONEL 19
ASTM | A216_ | WCB + HVOF TUNGS. CARBIDE 86-10-4 (WC-Co-Cr) OVERLAY
ASTM | A217_ | C5
ASTM | A217_ | C5
ASTM | A217_ | CA15
ASTM | A217_ | WC6
ASTM | A217_ | WC9
ASTM | A217_ | CA15-NACE MR0175
ASTM | A217_ | WC5
ASTM | A217_ | WC11
ASTM | A240_ | Tp. 316
ASTM | A240_ | Tp. 316
ASTM | A240_ | Tp. 316L
ASTM | A240_ | Tp. 316L
ASTM | A240_ | Tp. 304
ASTM | A240_ | Tp. 304L
ASTM | A240_ | Tp. 410
ASTM | A240_ | UNS S31803
ASTM | A240_ | Tp. 255
ASTM | A240_ | 317L
ASTM | A240_ | UNS S32760
ASTM | A240_ | Tp. 317
ASTM | A240_ | Tp. 410 Double tempered, HB 237 max.
ASTM | A266_ | 2
ASTM | A266_ | 4
ASTM | A266_ | Gr 4 HRC 22 max
ASTM | A266_ | 2 Normalized and tempered - HRC 22 max.
ASTM | A266_ | 4 (C.<0,25% & C.E.<0,43) NORMALIZED - HRC 22 MAX
ASTM | A266_ | 2 (C.<0,25% & C.E.<0,45)
ASTM | A266_ | Gr. 4 CE MAX=0.50% NORMALIZED
ASTM | A276_ | UNS S21800
ASTM | A276_ | UNS S21800
ASTM | A276_ | Tp. 304
ASTM | A276_ | Tp. 304L
ASTM | A276_ | Tp. 304L
ASTM | A276_ | Tp. 316
ASTM | A276_ | Tp. 316L
ASTM | A276_ | Tp. 317
ASTM | A276_ | Tp. 410 Quen Temp Cd T
ASTM | A276_ | Tp. 410 - Annealed Condition A
ASTM | A276_ | Tp. 410 BHN 250-300
ASTM | A276_ | Tp. 420 - Annealed
ASTM | A276_ | Tp. 431
ASTM | A276_ | Tp. 431
ASTM | A276_ | Tp. 410 DOUBLE TEMPERED HRC 22 MAX NACE
ASTM | A276_ | UNS S31254
ASTM | A276_ | Tp. 316Ti
ASTM | A276_ | Tp. 321
ASTM | A276_ | Tp. 321
ASTM | A276_ | UNS S32205 Condit. A
ASTM | A276_ | Tp. 410 - Double-tempered HB 237 max.
ASTM | A276_ | Tp. 420 HRC 47 - 50
ASTM | A276_ | Tp. 410 HB 352-400
ASTM | A276_ | Tp. XM-19 Annealed HRc 35 max.
ASTM | A276_ | Tp. 420 HRC 38 - 42
ASTM | A276_ | Tp. 410 HB 325-375
ASTM | A276_ | Tp. 410 HB 300-350
ASTM | A276_ | Tp. 420 - HB 325-375
ASTM | A276_ | Tp. 420 - HB 225-275
ASTM | A276_ | Tp. 420 Cond.A/C=0.3 to 0.5%/Material certificate 3.1 per EN 10204/through harden to 26-32 HRC(hardness report required)/Laser harden to minimum 50 HRC per procedure PS-3820(hardness report required)
ASTM | A276_ | UNS S21800 (P MAX. = 0.045%) ANNEALED, 22 HRC MAX
ASTM | A276_ | Tp XM-19-Mo 2.5 to 3
ASTM | A276_ | Tp 420 - HB 400-450
ASTM | A276_ | S32760 PREN>42
ASTM | A276_ | 316L + HVOF COLMONOY 6
ASTM | A276_ | 316L + HVOF TUNGS. CARBIDE 86-10-4 (WC-Co-Cr) OVERLAY
ASTM | A276_ | S32760 + HVOF TUNGS. CARBIDE 86-10-4 (WC-Co-Cr) OVERLAY
ASTM | A276_ | 316L + HVOF STELLITE 6
ASTM | A276_ | 316L + HVOF STELLITE 12
ASTM | A276_ | 316L + DIAMALLOY 3007
ASTM | A276_ | 316L + HVOF TUNGS. CARBIDE 73-20-7 (WC-CR-NI) OVERLAY
ASTM | A276_ | 316L + PTA STELLITE 6
ASTM | A276_ | 316L + PTA STELLITE 12
ASTM | A276_ | UNS S32205 A + OVERLAY CHROME OXIDE 99% + METCO 447/52C
ASTM | A278_ | Cl. 35
ASTM | A278_ | Cl. 20
ASTM | A278_ | Cl. 30
ASTM | A278_ | Cl. 40
ASTM | A278_ | Cl. 50
ASTM | A283_ | C
ASTM | A285_ | C
ASTM | A285_ | C
ASTM | A285_ | C
ASTM | A285_ | C
ASTM | A285_ | C
ASTM | A285_ | C
ASTM | A307_ | A
ASTM | A312_ | Tp. 316
ASTM | A312_ | Tp. 316
ASTM | A312_ | Tp. 316
ASTM | A312_ | Tp. 316L
ASTM | A312_ | Tp. 316L
ASTM | A312_ | Tp. 316L
ASTM | A312_ | UNS Designation S31254
ASTM | A320_ | L7
ASTM | A320_ | B8F With added Sulfur
ASTM | A320_ | B8M Cl. 2
ASTM | A320_ | L7M
ASTM | A320_ | L43
ASTM | A320_ | L7 + TAKE COAT - 1000
ASTM | A322_ | 4140
ASTM | A322_ | 8620
ASTM | A322_ | 4140 HRC 22 max
ASTM | A322_ | 4140 quenched & tempered (with mechanical properties according to ASTM A434 4140 Class BC)
ASTM | A333_ | 1
ASTM | A333_ | 3
ASTM | A333_ | 3
ASTM | A333_ | 6
ASTM | A333_ | 6 NACE
ASTM | A335_ | P9
ASTM | A335_ | P11
ASTM | A336_ | F11 Cl. 3
ASTM | A350_ | LF2
ASTM | A350_ | LF2
ASTM | A350_ | LF2
ASTM | A350_ | LF2
ASTM | A350_ | LF3
ASTM | A350_ | Gr LF2 HRC 22 max.
ASTM | A350_ | Gr LF2 HRC 22 max.
ASTM | A350_ | LF2 (C.MAX 0,2% & C.E.MAX 0,43)
ASTM | A350_ | LF2 (C.MAX 0,2% & C.E.MAX 0,43)
ASTM | A350_ | LF2 NACE
ASTM | A350_ | LF2 HRC 22 max. (C.MAX 0,2% & C.E.MAX 0,43)
ASTM | A350_ | LF2 CL.1 C0.23MAX./CE0.45MAX.
ASTM | A351_ | CG6MMN
ASTM | A351_ | CF3
ASTM | A351_ | CF3M
ASTM | A351_ | CF8
ASTM | A351_ | CF8C
ASTM | A351_ | CF8M
ASTM | A351_ | CG8M
ASTM | A351_ | CN7M
ASTM | A351_ | CF3M (Mo > 2.5)
ASTM | A351_ | CK3MCuN
ASTM | A351_ | CG3M
ASTM | A351_ | CF8M + Titanium
ASTM | A351_ | CF8C (Carbon content between 0,04% and 0,08%)
ASTM | A351_ | CF3M + HVOF TUNGS. CARBIDE 86-10-4 (WC-Co-Cr) OVERLAY
ASTM | A351_ | CG8M + HVOF TUNGS. CARBIDE 86-10-4 (WC-Co-Cr) OVERLAY
ASTM | A351_ | CG3M + HVOF TUNGS. CARBIDE 86-10-4 (WC-Co-Cr) OVERLAY + PTA STELLITE 6 OVERLAY
ASTM | A351_ | CF3M + HVOF STELLITE 12
ASTM | A351_ | CF3M + HVOF STELLITE 6
ASTM | A352_ | LC2
ASTM | A352_ | LC2
ASTM | A352_ | LC3
ASTM | A352_ | LC3
ASTM | A352_ | LCB
ASTM | A352_ | LCC
ASTM | A352_ | CA6NM
ASTM | A352_ | CA6NM
ASTM | A352_ | LC1
ASTM | A352_ | LCB 22 HRC Max.
ASTM | A352_ | LCC HRC 22 max. NACE
ASTM | A352_ | LCB HRC 22 max Nace (C.MAX 0.20% & C.E.MAX 0.43)
ASTM | A352_ | LCB (C.MAX 0.20% & C.E.MAX 0.43)
ASTM | A352_ | LC2 (C.MAX 0.20% & C.E.MAX 0.43)
ASTM | A352_ | CA6NM/B
ASTM | A352_ | LCB + undercoat Nickel141 + coating Monel19
ASTM | A352_ | CA6NM D.T. 23HRC max + INCONEL 625
ASTM | A352_ | CA6NM D.T. 23HRC + HVOF Chrome carbide
ASTM | A395_ | 60-40-18
ASTM | A395_ | 65-45-15
ASTM | A426_ | CPCA15
ASTM | A426_ | CPCA15 HB 350-400
ASTM | A426_ | CPCA15 HB 250-300
ASTM | A426_ | CPCA15 HB 325-375
ASTM | A426_ | CPCA15 HB 225-275
ASTM | A426_ | CPCA15 HB 300-350
ASTM | A426_ | CPCA15 DOUBLE TEMPERED 22 HRC MAX NACE
ASTM | A426_ | CPCA15 + TIG ULTIMATE
ASTM | A426_ | CPCA15 HB 350-400 + HVOF TUNGS. CARBIDE 86-10-4 (WC-Co-Cr) OVERLAY
ASTM | A426_ | CPCA15 HB 250-300 + HVOF TUNGS. CARBIDE 86-10-4 (WC-Co-Cr) OVERLAY
ASTM | A426_ | CPCA15 annealed + HVOF TUNGS. CARBIDE 86-10-4 (WC-Co-Cr) OVERLAY
ASTM | A426_ | CPCA15 + PTA STELLITE 6
ASTM | A426_ | CPCA15 + PTA STELLITE 12
ASTM | A434_ | 4340 Quenched & Tempered
ASTM | A434_ | Cl. BB Tp. 4140 HRC 22 max. NACE
ASTM | A434_ | Cl. BB Tp. 4140 HRC 22 max. NACE
ASTM | A434_ | 4140 BB + CHROME OXIDE + METCO 447/52C
ASTM | A434_ | 4140 BC + HVOF TUNGS. CARBIDE 86-10-4 (WC-Co-Cr) OVERLAY
ASTM | A436_ | Tp. 2
ASTM | A436_ | Tp. 1
ASTM | A436_ | Tp. 1b
ASTM | A436_ | Tp. 2
ASTM | A436_ | Tp. 2b
ASTM | A436_ | Tp. 2b
ASTM | A439_ | Tp. D-2
ASTM | A439_ | Tp. D-2
ASTM | A439_ | Tp. D-2B
ASTM | A439_ | Tp. D-2B
ASTM | A439_ | Tp. D-2C
ASTM | A439_ | Tp. D-2C
ASTM | A439_ | Tp. D-2C
ASTM | A439_ | Tp. D-2W
ASTM | A451_ | CPF8M
ASTM | A451_ | CPF8C
ASTM | A468_ | UNS N05500
ASTM | A470_ | ASTM A470M D
ASTM | A473_ | Tp. 416 BHN 223 Max.
ASTM | A473_ | Tp. 416 BHN 223 Max.
ASTM | A473_ | Tp. 416 BHN 262 / 302
ASTM | A473_ | Tp. 416 BHN 352 / 444
ASTM | A473_ | Tp. 420
ASTM | A473_ | Tp. 420
ASTM | A473_ | Tp. 316
ASTM | A473_ | Tp. 440A
ASTM | A473_ | Tp. 410 Cond A
ASTM | A473_ | Tp. 316L
ASTM | A473_ | Tp. 316 + Ti
ASTM | A473_ | Tp. 420 - Heat treated HRC 38 to 42
ASTM | A473_ | Tp. 420 - Heat treated HRC 47 to 50
ASTM | A473_ | Tp. 420 - Heat treated HRC 26 to 32
ASTM | A473_ | Tp. 420 HB 300-350
ASTM | A473_ | Tp. 420 HB 400-450
ASTM | A473_ | Tp. 410 Double Tempered HRC 22 max.
ASTM | A473_ | Tp. 410 Quenched & Tempered - Cond. T
ASTM | A479_ | Tp. 316
ASTM | A479_ | Tp. 316L
ASTM | A479_ | Tp. 410 Cl. 2
ASTM | A479_ | UNS S31254
ASTM | A479_ | Tp. 317
ASTM | A48_ | Cl. 30
ASTM | A48_ | Cl. 30
ASTM | A48_ | Cl. 40
ASTM | A48_ | Cl. 40
ASTM | A48_ | Cl. 20
ASTM | A48_ | Cl. 25
ASTM | A48_ | Cl. 25
ASTM | A48_ | Cl. 25 B
ASTM | A48_ | Cl. 35
ASTM | A48_ | Cl. 35
ASTM | A48_ | Cl. 35
ASTM | A48_ | Cl. 35
ASTM | A48_ | Cl. 40B
ASTM | A48_ | Cl. 50
ASTM | A48_ | Cl. 30B
ASTM | A487_ | CA6NM/A
ASTM | A487_ | CA6NM/B - NACE MR0175
ASTM | A487_ | CA6NM/B - NACE MR0175
ASTM | A487_ | CA3NM
ASTM | A487_ | CA6NM/A HB 285
ASTM | A487_ | CA6NM/B - (13% Cr min. / 4% Ni min.)
ASTM | A487_ | CA6NM/B (C.0,03 Max. & Cu.0,4 Max.)
ASTM | A487_ | CA6NM/B (C.0,03 MAX)
ASTM | A487_ | CA6NM/A HRC 32 MAX
ASTM | A487_ | CA6NM/A + HVOF TUNGS. CARBIDE 86-10-4 (WC-Co-Cr) OVERLAY
ASTM | A487_ | CA6NM/B + INCONEL 625
ASTM | A487_ | CA6NM/A + INCONEL 625
ASTM | A487_ | CA6NM/B + TIG COLMONOY 6 OVERLAY
ASTM | A487_ | CA6NM/B + DLD AISI 420
ASTM | A489
ASTM | A494_ | N-12MV
ASTM | A494_ | N-12MV
ASTM | A494_ | CW-2M
ASTM | A494_ | CW-12MW
ASTM | A494_ | CY-40 Cl. 2
ASTM | A494_ | Gr CY-40 Cl 2
ASTM | A494_ | M-25S Cl. 1 (See requirements of legacy specifications)
ASTM | A494_ | M-35-1
ASTM | A494_ | M-35-1
ASTM | A494_ | CZ-100
ASTM | A494_ | M-30C
ASTM | A494_ | M-30C
ASTM | A494_ | M-30C
ASTM | A494_ | M-30H
ASTM | A494_ | CX2MW
ASTM | A494_ | CW-6M
ASTM | A494_ | CW-6M
ASTM | A494_ | CW-6MC
ASTM | A494_ | CU5MCuC
ASTM | A494_ | M-35-2
ASTM | A494_ | M-35-2
ASTM | A494_ | M-35-2
ASTM | A494_ | M-35-2
ASTM | A494_ | Gr M-25S Cl 3
ASTM | A494_ | Gr M-25S Cl 3
ASTM | A494_ | M-35-1 MAX. HARDNESS 30HRC
ASTM | A494_ | M-35-1 (max hardness 200HB)
ASTM | A515_ | 70
ASTM | A515_ | 70
ASTM | A516_ | 60
ASTM | A516_ | 60
ASTM | A516_ | 60
ASTM | A516_ | 65
ASTM | A516_ | 70
ASTM | A516_ | 70
ASTM | A516_ | 70
ASTM | A516_ | 70 - HRC 22 max.
ASTM | A516_ | 70
ASTM | A516_ | 70
ASTM | A516_ | Gr 60 22 HRC max NACE
ASTM | A516_ | 60
ASTM | A516_ | 60
ASTM | A516_ | 60 - C 0,25 max / CE 0.45 max.
ASTM | A516_ | 60 - C 0,25 max./CE 0.45 max. HRC 22 max
ASTM | A521_ | Cl. CG
ASTM | A532_ | Cl. III Tp. A
ASTM | A532_ | Cl. IIIA ANNEALED BHN 375 MAX
ASTM | A536_ | 60-40-18
ASTM | A536_ | 60-40-18
ASTM | A536_ | 65-45-12
ASTM | A536_ | 80-55-06
ASTM | A536_ | 80-55-06
ASTM | A536_ | 100-70-03
ASTM | A540_ | B23 Cl. 3
ASTM | A564_ | Tp. 630
ASTM | A564_ | Tp. 630
ASTM | A564_ | Tp. 630 H900
ASTM | A564_ | Tp. 630 H1025
ASTM | A564_ | Tp. 630 H1150
ASTM | A564_ | Tp. 630 H1150 Dbl. (NACE MR-01-75) (Sour service)
ASTM | A564_ | Tp. 630 H1150M
ASTM | A564_ | Tp. 630 Condition H1075
ASTM | A564_ | Tp. 630 Condition H1100
ASTM | A576_ | 1020
ASTM | A576_ | 1020
ASTM | A576_ | 1020
ASTM | A576_ | 1035
ASTM | A576_ | 1040
ASTM | A576_ | 1042 - Hot rolled
ASTM | A576_ | 1045 - Hot rolled
ASTM | A576_ | 1010
ASTM | A576_ | 1050
ASTM | A582_ | Tp. 303
ASTM | A582_ | Tp. 416 - Annealed
ASTM | A582_ | Tp. 416 - Condition T
ASTM | A582_ | Tp. 420F - Annealed
ASTM | A582_ | Tp. 416 Quenched and Tempered - Tensile strength = 690 MPa min.
ASTM | A638_ | 660 Tp. 1
ASTM | A668_ | Cl. C
ASTM | A668_ | Cl. D
ASTM | A668_ | Cl. F
ASTM | A705_ | 630 H1150M HRC 24 to 33 (17-4PH)
ASTM | A743_ | CN7M
ASTM | A743_ | CN7M
ASTM | A743_ | CF10SMnN
ASTM | A743_ | CF10SMnN
ASTM | A743_ | CK3MCuN
ASTM | A743_ | CK3MCuN
ASTM | A743_ | CG3M
ASTM | A743_ | CG3M
ASTM | A743_ | CA15
ASTM | A743_ | CA15
ASTM | A743_ | CA15
ASTM | A743_ | CE30
ASTM | A743_ | CE30
ASTM | A743_ | CE30
ASTM | A743_ | CF3MN
ASTM | A743_ | CF3
ASTM | A743_ | CF3M
ASTM | A743_ | CF3M
ASTM | A743_ | CF8
ASTM | A743_ | CF8
ASTM | A743_ | CF8M
ASTM | A743_ | CF8M
ASTM | A743_ | CA40
ASTM | A743_ | CA40
ASTM | A743_ | CA6NM 285 HB Max.
ASTM | A743_ | CA6NM 285 HB Max.
ASTM | A743_ | CG6MMN
ASTM | A743_ | CG6MMN
ASTM | A743_ | CG8M
ASTM | A743_ | CG8M
ASTM | A743_ | CA6NM Norm & Temp
ASTM | A743_ | CA40 HB 250-290
ASTM | A743_ | CA40 HB 300-350
ASTM | A743_ | CA40 HB 225-275
ASTM | A743_ | CA40 HB 325-375
ASTM | A743_ | CA40 HB 350-400
ASTM | A743_ | CF10SMNN (P MAX. = 0.045%) ANNEALED, 22 HRC MAX
ASTM | A743_ | CF3M + STELLITE 6
ASTM | A743_ | CF3M + STELLITE 12
ASTM | A743_ | CF3M+OVERLAY EUTECTIC ULTRBOND 50000+METACERAM 25040
ASTM | A743_ | CG3M + PTA STELLITE 12 OVERLAY
ASTM | A743_ | CF3M + HVOF TUNGS. CARBIDE 86-10-4 (WC-Co-Cr) OVERLAY
ASTM | A743_ | CF3M + STELLITE 12 HVOF METHOD
ASTM | A743_ | CF3M + PTA STELLITE 12
ASTM | A743_ | CF3M + PTA STELLITE 6
ASTM | A743_ | CF3M + SPRAY FUSE STELLITE 6
ASTM | A743_ | CF3M + SPRAY FUSE STELLITE 12
ASTM | A743_ | CF3M + PTA COLMONOY 6 OVERLAY
ASTM | A743_ | CF3M + HVOF COLMONOY 6
ASTM | A743_ | CF3M + HVOF COLMONOY 12
ASTM | A743_ | CG3M + PTA STELLITE 6 OVERLAY
ASTM | A743_ | CF3M + HVOF STELLITE 6
ASTM | A743_ | CG3M + DLD WC-Ni 60-40
ASTM | A744_ | CF8M
ASTM | A744_ | CF3M
ASTM | A744_ | CN7MS Modified - WORTHITE
ASTM | A744_ | CG3M
ASTM | A747_ | Tp. CB7Cu-1 (H900)
ASTM | A747_ | Tp. CB7Cu-1 (H900)
ASTM | A747_ | Tp. CB7Cu-1 (H1150)
ASTM | A747_ | Tp. CB7Cu-1 (H1150)
ASTM | A747_ | Tp. CB7Cu-1
ASTM | A747_ | Tp. CB7Cu-1
ASTM | A747_ | Tp. CB7Cu-1 (H1150 DBL)
ASTM | A790_ | UNS S32760
ASTM | A790_ | UNS S32205
ASTM | A890_ | 1A (CD4MCu)
ASTM | A890_ | 3A (CD6MN)
ASTM | A890_ | 3A (CD6MN)
ASTM | A890_ | 4A (CD3MN)
ASTM | A890_ | 4A (CD3MN)
ASTM | A890_ | 5A (CE3MN)
ASTM | A890_ | 5A (CE3MN)
ASTM | A890_ | 6A (CD3MWCuN)
ASTM | A890_ | 1B (CD4MCuN)
ASTM | A890_ | 5A PREN ≥ 40
ASTM | A890_ | 5A PREN ≥ 40
ASTM | A890_ | 5A PREN>40 (CE3MN) (Water Quenched) +S31+S33+S34+S35 + ASTM A923 Methods A&B
ASTM | A890_ | Gr.5A PREN > 42
ASTM | A890_ | 5A + STELLITE 6
ASTM | A890_ | 5A + STELLITE 6
ASTM | A890_ | 3A + STELLITE 6
ASTM | A890_ | 3A + STELLITE 6
ASTM | A890_ | 5A + HVOF TUNGS. CARBIDE 86-10-4 (WC-Co-Cr) OVERLAY
ASTM | A890_ | 5A + HVOF TUNGS. CARBIDE 86-10-4 (WC-Co-Cr) OVERLAY
ASTM | A890_ | 3A + HVOF TUNGS. CARBIDE 86-10-4 (WC-Co-Cr) OVERLAY
ASTM | A890_ | 4A + HVOF TUNGS. CARBIDE 86-10-4 (WC-Co-Cr) OVERLAY
ASTM | A890_ | 4A + STELLITE 12 HVOF METHOD
ASTM | A890_ | 5A + STELLITE 12
ASTM | A890_ | 5A + STELLITE 12
ASTM | A890_ | 5A PREN ≥ 40 + PTA STELLITE 12
ASTM | A890_ | 5A PREN ≥ 40 + PTA STELLITE 6
ASTM | A890_ | 5A PREN ≥ 40 + HVOF TUNGS. CARBIDE 86-10-4 (WC-Co-Cr) OVERLAY
ASTM | A890_ | 5A PREN ≥ 40 + HVOF TUNGS. CARBIDE 86-10-4 (WC-Co-Cr) OVERLAY
ASTM | A890_ | 3A + HVOF COLMONOY 6
ASTM | A890_ | 4A + HVOF STELLITE 6
ASTM | A890_ | 5A + STELLITE 6 GTAW (TIG) PROCESS
ASTM | A890_ | 5A + STELLITE 1 GTAW (TIG) PROCESS
ASTM | A890_ | 5A + STELLITE 12 GTAW (TIG) PROCESS
ASTM | A890_ | 5A (PREN >42) + HVOF TUNGS. CARBIDE 86-10-4 (WC-Co-Cr) OVERLAY
ASTM | A965_ | XM19
ASTM | A995_ | 1B (CD4MCuN)
ASTM | A995_ | 6A (CD3MWCuN)
ASTM | A995_ | 5A (CE3MN)
ASTM | A995_ | 4A (CD3MN)
ASTM | A995_ | 4A (CD3MN)
ASTM | A995_ | 3A (CD6MN)
ASTM | A995_ | 5A PREN > 42
ASTM | A995_ | 3A + HVOF TUNGS. CARBIDE 86-10-4 (WC-Co-Cr) OVERLAY
ASTM | A995_ | 4A + HVOF TUNGS. CARBIDE 86-10-4 (WC-Co-Cr) OVERLAY
ASTM | A995_ | 4A + HVOF TUNGS. CARBIDE 86-10-4 (WC-Co-Cr) OVERLAY
ASTM | A995_ | 5A + HVOF TUNGS. CARBIDE 86-10-4 (WC-Co-Cr) OVERLAY
ASTM | B124_ | UNS No. C63000
ASTM | B148_ | UNS No. C95200 - Classification : aluminum bronze
ASTM | B148_ | UNS No. C95200 - Classification : aluminum bronze
ASTM | B148_ | UNS No. C95400 - Classification : aluminum bronze
ASTM | B148_ | UNS No. C95400 - Classification : aluminum bronze
ASTM | B148_ | UNS No. C95500 - Classification : nickel aluminum bronze
ASTM | B148_ | UNS No. C95500 - Classification : nickel aluminum bronze
ASTM | B148_ | UNS No. C95500 - Classification : nickel aluminum bronze
ASTM | B148_ | UNS No. C95500 - Classification : nickel aluminum bronze
ASTM | B148_ | UNS No. C95500 - Classification : nickel aluminum bronze
ASTM | B148_ | UNS No. C95800 - Classification : nickel aluminum bronze
ASTM | B148_ | UNS No. C95800 - Classification : nickel aluminum bronze
ASTM | B148_ | UNS No. C95300 - Classification : aluminum bronze
ASTM | B148_ | UNS No. C95300 - Classification : aluminum bronze
ASTM | B164_ | UNS Designation N04400
ASTM | B164_ | UNS N04400 Annealed
ASTM | B209_ | 1060
ASTM | B221_ | 6351
ASTM | B26_ | UNS A13560 -Temper T6 - ANSI 356.0
ASTM | B335_ | UNS N10665
ASTM | B335_ | UNS N10675
ASTM | B366_ | UNS N08020
ASTM | B367_ | C-3
ASTM | B367_ | C-3
ASTM | B367_ | C-3
ASTM | B367_ | C-2
ASTM | B369_ | UNS No. C96200
ASTM | B423_ | N08825Hot-fin anneal
ASTM | B425_ | N08825 Annealed
ASTM | B425_ | UNS N08825 (INCOLOY 825) + HVOF CHROME CARBIDE
ASTM | B427_ | UNS No. C90800
ASTM | B427_ | UNS No. C90800
ASTM | B427_ | UNS No. C90700
ASTM | B427_ | UNS No. C90700
ASTM | B427_ | UNS No. C91700
ASTM | B427_ | UNS No. C91600
ASTM | B427_ | UNS No. C91600
ASTM | B444_ | UNS Designation N06625
ASTM | B446_ | UNS Designation N06625
ASTM | B462_ | UNS N08020
ASTM | B464_ | UNS N08020
ASTM | B473_ | UNS N08020
ASTM | B493_ | UNS R60702
ASTM | B493_ | UNS R60705
ASTM | B505_ | UNS No. C90700 - Designation : tin bronze
ASTM | B550_ | UNS R60705
ASTM | B550_ | UNS R60702
ASTM | B564_ | UNS Designation N10276
ASTM | B564_ | UNS N04400
ASTM | B564_ | UNS N06625
ASTM | B564_ | UNS N08825
ASTM | B574_ | UNS Designation N10276
ASTM | B575_ | UNS Designation N10276
ASTM | B584_ | UNS No. C83600 - Classification : leaded red brass
ASTM | B584_ | UNS No. C83600 - Classification : leaded red brass
ASTM | B584_ | UNS No. C84400 - Classification : leaded semi-red brass
ASTM | B584_ | UNS No. C90300 - Classification : tin bronze
ASTM | B584_ | UNS No. C90300 - Classification : tin bronze
ASTM | B584_ | UNS No. C90500 - Classification : tin bronze
ASTM | B584_ | UNS No. C90500 - Classification : tin bronze
ASTM | B584_ | UNS No. C90500 - Classification : tin bronze
ASTM | B584_ | UNS No. C90500 - Classification : tin bronze
ASTM | B584_ | UNS No. C90500 - Classification : tin bronze
ASTM | B584_ | UNS No. C92200 - Classification : leaded tin bronze
ASTM | B584_ | UNS No. C92200 - Classification : leaded tin bronze
ASTM | B584_ | UNS No. C93200 - Classification : high-lead tin bronze
ASTM | B584_ | UNS No. C93700 - Classification : high-lead tin bronze
ASTM | B584_ | UNS No. C93700 - Classification : high-lead tin bronze
ASTM | B584_ | UNS No. C93800 - Classification : high-lead tin bronze
ASTM | B584_ | UNS No. C93800 - Classification : high-lead tin bronze
ASTM | B584_ | UNS No. C93800 - Classification : high-lead tin bronze
ASTM | B584_ | UNS No. C86500 - Classification : high-strength yellow brass
ASTM | B584_ | UNS No. C87600 - Classification : silicon bronze
ASTM | B584_ | UNS No. C87600 - Classification : silicon bronze
ASTM | B584_ | UNS No. C93500 - Classification : high-lead tin bronze
ASTM | B622_ | UNS N10276
ASTM | B653_ | Grade R60702
ASTM | B658_ | UNS R60702
ASTM | B752_ | 705C
ASTM | B752_ | 702C
ASTM | B865_ | N05500 Ann & Age hrd
ASTM | B865_ | N05500 Ann & Age hrd
ASTM | F436_ | Tp. 1
ASTM | F467_ | UNS N05500
EN | EN_1561_ | EN-GJL-250
EN | EN_1561_ | EN-GJL-300
EN | EN_1982_ | CuAl10Fe5Ni5-C-GS
EN | EN_1982_ | CuSn10-C
EN | EN_1982_ | CuSn11Pb2-C
EN | EN_10025_ | S235JR (Fe 360 B)
EN | EN_10025_ | S235JR (Fe 360 B)
EN | EN_10025_ | S235JR (Fe 360 B)
EN | EN_10025_ | S235JRG1 (Fe 360 B)
EN | EN_10025_ | S235JRG2 (Fe 360 BFN)
EN | EN_10025_ | S275JR (Fe 430 B)
EN | EN_10025_ | S355J2
EN | EN_10028_ | P355NL1
EN | EN_10083_ | 42CrMo4 + QT
EN | EN_10083_ | 42CrMo4 DIN 1654 1.7225
EN | EN_10083_ | C22E
EN | EN_10083_ | C45
EN | EN_10083_ | C45E
EN | EN_10083_ | C45+TAKE COAT 1000
EN | EN_10083_ | C22E+B23 alloy 2 tin base
EN | EN_10088_ | EN-X20Cr13+QT800
EN | EN_10088_ | X12Cr13
EN | EN_10088_ | X12Cr13 HB 250-300
EN | EN_10088_ | X12Cr13 HB225-275
EN | EN_10088_ | X2CrNiMo17-12-2
EN | EN_10088_ | X2CrNiMoN22-5-3
EN | EN_10088_ | X39CrMo17-1
EN | EN_10088_ | X3CrNiMo13-4
EN | EN_10088_ | X5CrNi18-10;1.4301
EN | EN_10088_ | X5CrNi18-10;1.4301
EN | EN_10088_ | X5CrNiMo17-12-2
EN | EN_10088_ | EN-X30Cr13-Rm850-1000Nmm2
EN | EN_10088_ | X5CrNi18-10
EN | EN_10088_ | X5CrNiMo17-12-2+GRAPHITE
EN | EN_10088_ | X12Cr13 Treated 225-275 BHN + OVERLAY IN CHROME OXIDE 99%
EN | EN_10213_ | GP240GH
EN | EN_10213_ | GP240GH
EN | EN_10213_ | GX2CrNiMoN22-5-3
EN | EN_10213_ | GX4CrNi13-4
EN | EN_10213_ | GX4CrNi13-4+QT
EN | EN_10213_ | GX5CrNiMo19-11-2
EN | EN_10213_ | GX5CrNiMoNb19-11-2
EN | EN_10250_ | X6CrNiMoTi17-12-2 (1.4571)
EN | EN_10269_ | 21CrMoV5-7 - 1.7709
EN | EN_10269_ | 42CrMo4+QT (1.7225)
EN | EN_10269_ | C35E+QT (1.1191)
EN | EN_10283_ | 14517
EN | EN_10283_ | GX12Cr12
EN | EN_10283_ | GX12Cr12 BHN 250-300
EN | EN_10283_ | GX12Cr12 BHN 350-400
EN | EN_10283_ | GX2CrNiMoN25-6-3
EN | EN_10283_ | GX4CrNi13-4
EN | EN_10283_ | GX4CrNi13-4+QT1
EN | EN_10283_ | GX5CrNiMo19-11-2
EN | EN_10283_ | GX7CrNiMo12-1+QT
MISCELLANEOUS | _ | ALLOY 20 / FLEXICARB (Gasket)
MISCELLANEOUS | _ | ALLOY 20 / GRAPHITE (Gasket)
MISCELLANEOUS | _ | Cast steel " X-CAVALLOY " (IDP 2122)
MISCELLANEOUS | _ | FPM (ISO) FKM (ASTM) - Fluorelastomer (VITON 80 Sh.)
MISCELLANEOUS | _ | FPM (ISO) FKM (ASTM) - Fluorelastomer (VITON 70 Sh.)
MISCELLANEOUS | _ | FPM (ISO) FKM (ASTM) - Fluorelastomer (VITON 75 Sh.)
MISCELLANEOUS | _ | FPM (ISO) FKM (ASTM)-Fluorelastomer (VITON GFLT Low temp 75 Sh)
MISCELLANEOUS | _ | GX5CrNiNb19-11
MISCELLANEOUS | _ | IR662 Special aust ss cast
MISCELLANEOUS | _ | ISO 683-100Cr6
MISCELLANEOUS | _ | Zirconium 702 / Grafoil filler (Gasket)
MISCELLANEOUS | _ | AISI 317L
MISCELLANEOUS | _ | AISI 1215
MISCELLANEOUS | _ | VDM Alloy 59, 2.4605, UNS N06059
MISCELLANEOUS | _ | G-CuAl10Fe3 (DIN 2.0940.01)
MISCELLANEOUS | _ | G-CuSn10Zn (DIN 1705)
MISCELLANEOUS | _ | Pure aluminium (Al>99.66 %)
MISCELLANEOUS | _ | UNS S44626 (XM-33)
MISCELLANEOUS | _ | Novapress MULTI (Frenzelit)
MISCELLANEOUS | _ | GRAFOIL
MISCELLANEOUS | _ | EGRAFLEX GTC
MISCELLANEOUS | _ | EGRAFLEX GHE
MISCELLANEOUS | _ | FLEXITALLIC
MISCELLANEOUS | _ | CVF2100
MISCELLANEOUS | _ | Gasket BELPA CSA 520
MISCELLANEOUS | _ | Garlock Gylon Style 3504
MISCELLANEOUS | _ | Garlock Gylon Style 3545
MISCELLANEOUS | _ | Gasket BELPA CSA 320
MISCELLANEOUS | _ | Carpent 20-Ann-Rol or Cst
MISCELLANEOUS | _ | Synthetic Rubber
MISCELLANEOUS | _ | PTFE - Polytetrafluorethylene (TEFLON PTFE)
MISCELLANEOUS | _ | PTFE - Polytetrafluorethylene (TEFLON PTFE)
MISCELLANEOUS | _ | MFQ - Fluorelastomer (FLUOR-SILICON)
MISCELLANEOUS | _ | CR - NEOPRENE - 65/70 Sh
MISCELLANEOUS | _ | CR - Rubber chloroprene (NEOPRENE)
MISCELLANEOUS | _ | NBR - Rubber butadiene acrylic nitrile (BUNA N 70 Shore)
MISCELLANEOUS | _ | PMMA - Polymethylmethacrylate (PLEXIGLASS, ...)
MISCELLANEOUS | _ | PMMA - Polymethylmethacrylate (PLEXIGLASS, ...)
MISCELLANEOUS | _ | PMMA - Polymethylmethacrylate (PLEXIGLASS, ...)
MISCELLANEOUS | _ | Phenolic resin (BAKELITE)
MISCELLANEOUS | _ | FFKM - Perfluoroelastomer (KALREZ)
MISCELLANEOUS | _ | NBR - Rubber butadiene acrylic nitrile (Nitrile 90 Shore)
MISCELLANEOUS | _ | EPDM-Rubber ethylene-proylene-diene (70 Sh.)
MISCELLANEOUS | _ | EPDM - Rubber ethylene-proylene-diene (85 Sh.)
MISCELLANEOUS | _ | NBR - Rubber butadiene acrylic nitrile (BUNA N 80 Sh.)
MISCELLANEOUS | _ | FFKM - Perfluoroelastomer (CHEMRAZ 505)
MISCELLANEOUS | _ | FFKM - Perfluoroelastomer (KALREZ 6375)
MISCELLANEOUS | _ | FFKM - Perfluoroelastomer (KALREZ 7090)
MISCELLANEOUS | _ | Cl. 12.9 Alloy steel QT (Not plated) (ISO 898)
MISCELLANEOUS | _ | Cl. 5.8 Carbon steel (Not plated) (ISO 898)
MISCELLANEOUS | _ | Cl. 6.8 Carbon steel (Not plated) (ISO 898)
MISCELLANEOUS | _ | F844 HOT DIP GALVANIZED
MISCELLANEOUS | _ | Monel + GRAPHITE
MISCELLANEOUS | _ | AISI 316L + GRAPHITE
MISCELLANEOUS | _ | DUPLEX + GRAPHITE
MISCELLANEOUS | _ | AISI 316 + GRAPHITE
MISCELLANEOUS | _ | MONEL N04400 + Flexicarb
MISCELLANEOUS | _ | AISI 316 + FLEXICARB
MISCELLANEOUS | _ | AISI 317L + GRAPHITE
MISCELLANEOUS | _ | HASTELLOY C276 / GRAPHITE (NON INSERITO IN OA)
MISCELLANEOUS | _ | AISI 317L + FLEXICARB
MISCELLANEOUS | _ | DUPLEX + FLEXICARB
MISCELLANEOUS | _ | SUPERDUPLEX + GRAFITE
MISCELLANEOUS | _ | SUPERDUPLEX + FLEXICARB
MISCELLANEOUS | _ | ALLOY 825 + GRAPHITE (GASKET)
MISCELLANEOUS | _ | UNS S31254 + GRAPHITE
MISCELLANEOUS | _ | BUY OUT NOT AVAILABLE
MISCELLANEOUS | _ | NOT AVAILABLE
MISCELLANEOUS | _ | ASBESTOS/FREE DE 2920.003